## Summary by Age
| concrete_compressive_strength |  | w_c_ratio
| mean | std | mean | std
age
1 | 9.45271596 | 4.504806 | 0.4415584 | 0.05877251
3 | 18.98108 | 9.862666 | 0.7142979 | 0.3154123
7 | 26.05062 | 14.58317 | 0.6844011 | 0.3310913
14 | 28.75104 | 8.638231 | 0.7518756 | 0.1697927
28 | 36.74848 | 14.71121 | 0.8107586 | 0.3402547
56 | 51.89006 | 14.30849 | 0.6384376 | 0.2214634
90 | 40.48081 | 9.818518 | 0.8427688 | 0.386138
91 | 69.80694 | 7.697526 | 0.4109736 | 0.07330184
100 | 47.66878 | 8.401802 | 0.7899518 | 0.1440858
120 | 39.64717 | 1.103039 | 0.5831862 | 0.0347115
180 | 41.73038 | 10.92973 | 0.6878528 | 0.2381876
270 | 51.27251 | 10.64467 | 0.6471713 | 0.2509522
360 | 40.6969 | 4.169238 | 0.7968691 | 0.3207577
365 | 43.55784 | 9.620127 | 0.7242833 | 0.1908388

## Raw Data
cement | blast_furnace_slag | fly_ash | water | superplasticizer | coarse_aggregate | fine_aggregate | age | concrete_compressive_strength | w_c_ratio
540 | 0 | 0 | 162 | 2.5 | 1040 | 676 | 28 | 79.98611076 | 0.3
540 | 0 | 0 | 162 | 2.5 | 1055 | 676 | 28 | 61.88736576 | 0.3
332.5 | 142.5 | 0 | 228 | 0 | 932 | 594 | 270 | 40.26954 | 0.6857143
332.5 | 142.5 | 0 | 228 | 0 | 932 | 594 | 365 | 41.05278 | 0.6857143
198.6 | 132.4 | 0 | 192 | 0 | 978.4 | 825.5 | 360 | 44.29608 | 0.9667674
266 | 114 | 0 | 228 | 0 | 932 | 670 | 90 | 47.02985 | 0.8571429
380 | 95 | 0 | 228 | 0 | 932 | 594 | 365 | 43.6983 | 0.6
380 | 95 | 0 | 228 | 0 | 932 | 594 | 28 | 36.44777 | 0.6
266 | 114 | 0 | 228 | 0 | 932 | 670 | 28 | 45.85429 | 0.8571429
475 | 0 | 0 | 228 | 0 | 932 | 594 | 28 | 39.28978986 | 0.48
198.6 | 132.4 | 0 | 192 | 0 | 978.4 | 825.5 | 90 | 38.07424 | 0.9667674
198.6 | 132.4 | 0 | 192 | 0 | 978.4 | 825.5 | 28 | 28.02168 | 0.9667674
427.5 | 47.5 | 0 | 228 | 0 | 932 | 594 | 270 | 43.01296026 | 0.5333333
190 | 190 | 0 | 228 | 0 | 932 | 670 | 90 | 42.32693164 | 1.2
304 | 76 | 0 | 228 | 0 | 932 | 670 | 28 | 47.81378 | 0.75
380 | 0 | 0 | 228 | 0 | 932 | 670 | 90 | 52.90832 | 0.6
139.6 | 209.4 | 0 | 192 | 0 | 1047 | 806.9 | 90 | 39.35805 | 1.375358
342 | 38 | 0 | 228 | 0 | 932 | 670 | 365 | 56.14196 | 0.6666667
380 | 95 | 0 | 228 | 0 | 932 | 594 | 90 | 40.56325 | 0.6
475 | 0 | 0 | 228 | 0 | 932 | 594 | 180 | 42.62065 | 0.48
427.5 | 47.5 | 0 | 228 | 0 | 932 | 594 | 180 | 41.83671 | 0.5333333
139.6 | 209.4 | 0 | 192 | 0 | 1047 | 806.9 | 28 | 28.23748958 | 1.375358
139.6 | 209.4 | 0 | 192 | 0 | 1047 | 806.9 | 3 | 8.06342182 | 1.375358
139.6 | 209.4 | 0 | 192 | 0 | 1047 | 806.9 | 180 | 44.20782 | 1.375358
380 | 0 | 0 | 228 | 0 | 932 | 670 | 365 | 52.5167 | 0.6
380 | 0 | 0 | 228 | 0 | 932 | 670 | 270 | 53.30063 | 0.6
380 | 95 | 0 | 228 | 0 | 932 | 594 | 270 | 41.15137506 | 0.6
342 | 38 | 0 | 228 | 0 | 932 | 670 | 180 | 52.1243856 | 0.6666667
427.5 | 47.5 | 0 | 228 | 0 | 932 | 594 | 28 | 37.42752 | 0.5333333
475 | 0 | 0 | 228 | 0 | 932 | 594 | 7 | 38.60376124 | 0.48
304 | 76 | 0 | 228 | 0 | 932 | 670 | 365 | 55.26012 | 0.75
266 | 114 | 0 | 228 | 0 | 932 | 670 | 365 | 52.90832 | 0.8571429
198.6 | 132.4 | 0 | 192 | 0 | 978.4 | 825.5 | 180 | 41.7195 | 0.9667674
475 | 0 | 0 | 228 | 0 | 932 | 594 | 270 | 42.13112 | 0.48
190 | 190 | 0 | 228 | 0 | 932 | 670 | 365 | 53.69225 | 1.2
237.5 | 237.5 | 0 | 228 | 0 | 932 | 594 | 270 | 38.40795 | 0.96
237.5 | 237.5 | 0 | 228 | 0 | 932 | 594 | 28 | 30.07977 | 0.96
332.5 | 142.5 | 0 | 228 | 0 | 932 | 594 | 90 | 37.72192 | 0.6857143
475 | 0 | 0 | 228 | 0 | 932 | 594 | 90 | 42.22903 | 0.48
237.5 | 237.5 | 0 | 228 | 0 | 932 | 594 | 180 | 36.25196 | 0.96
342 | 38 | 0 | 228 | 0 | 932 | 670 | 90 | 50.45930106 | 0.6666667
427.5 | 47.5 | 0 | 228 | 0 | 932 | 594 | 365 | 43.6983 | 0.5333333
237.5 | 237.5 | 0 | 228 | 0 | 932 | 594 | 365 | 38.99538 | 0.96
380 | 0 | 0 | 228 | 0 | 932 | 670 | 180 | 53.10413 | 0.6
427.5 | 47.5 | 0 | 228 | 0 | 932 | 594 | 90 | 41.543 | 0.5333333
427.5 | 47.5 | 0 | 228 | 0 | 932 | 594 | 7 | 35.0764 | 0.5333333
349 | 0 | 0 | 192 | 0 | 1047 | 806.9 | 3 | 15.04919 | 0.5501433
380 | 95 | 0 | 228 | 0 | 932 | 594 | 180 | 40.75906 | 0.6
237.5 | 237.5 | 0 | 228 | 0 | 932 | 594 | 7 | 26.258 | 0.96
380 | 95 | 0 | 228 | 0 | 932 | 594 | 7 | 32.82319 | 0.6
332.5 | 142.5 | 0 | 228 | 0 | 932 | 594 | 180 | 39.77931782 | 0.6857143
190 | 190 | 0 | 228 | 0 | 932 | 670 | 180 | 46.93194 | 1.2
237.5 | 237.5 | 0 | 228 | 0 | 932 | 594 | 90 | 33.11691 | 0.96
304 | 76 | 0 | 228 | 0 | 932 | 670 | 90 | 49.18515 | 0.75
139.6 | 209.4 | 0 | 192 | 0 | 1047 | 806.9 | 7 | 14.58931216 | 1.375358
198.6 | 132.4 | 0 | 192 | 0 | 978.4 | 825.5 | 7 | 14.63826 | 0.9667674
475 | 0 | 0 | 228 | 0 | 932 | 594 | 365 | 41.93462 | 0.48
198.6 | 132.4 | 0 | 192 | 0 | 978.4 | 825.5 | 3 | 9.131420144 | 0.9667674
304 | 76 | 0 | 228 | 0 | 932 | 670 | 180 | 50.94882902 | 0.75
332.5 | 142.5 | 0 | 228 | 0 | 932 | 594 | 28 | 33.01900564 | 0.6857143
304 | 76 | 0 | 228 | 0 | 932 | 670 | 270 | 54.37828 | 0.75
266 | 114 | 0 | 228 | 0 | 932 | 670 | 270 | 51.73276 | 0.8571429
310 | 0 | 0 | 192 | 0 | 971 | 850.6 | 3 | 9.86640156 | 0.6193548
190 | 190 | 0 | 228 | 0 | 932 | 670 | 270 | 50.65511 | 1.2
266 | 114 | 0 | 228 | 0 | 932 | 670 | 180 | 48.69562 | 0.8571429
342 | 38 | 0 | 228 | 0 | 932 | 670 | 270 | 55.06431 | 0.6666667
139.6 | 209.4 | 0 | 192 | 0 | 1047 | 806.9 | 360 | 44.69804 | 1.375358
332.5 | 142.5 | 0 | 228 | 0 | 932 | 594 | 7 | 30.27558 | 0.6857143
190 | 190 | 0 | 228 | 0 | 932 | 670 | 28 | 40.85697 | 1.2
485 | 0 | 0 | 146 | 0 | 1120 | 800 | 28 | 71.98818916 | 0.3010309
374 | 189.2 | 0 | 170.1 | 10.1 | 926.1 | 756.7 | 3 | 34.39795764 | 0.4548128
313.3 | 262.2 | 0 | 175.5 | 8.6 | 1046.9 | 611.8 | 3 | 28.79941252 | 0.560166
425 | 106.3 | 0 | 153.5 | 16.5 | 852.1 | 887.1 | 3 | 33.39821744 | 0.3611765
425 | 106.3 | 0 | 151.4 | 18.6 | 936 | 803.7 | 3 | 36.3009114 | 0.3562353
375 | 93.8 | 0 | 126.6 | 23.4 | 852.1 | 992.6 | 3 | 28.99936056 | 0.3376
475 | 118.8 | 0 | 181.1 | 8.9 | 852.1 | 781.5 | 3 | 37.79707432 | 0.3812632
469 | 117.2 | 0 | 137.8 | 32.2 | 852.1 | 840.5 | 3 | 40.1964508 | 0.2938166
425 | 106.3 | 0 | 153.5 | 16.5 | 852.1 | 887.1 | 3 | 33.39821744 | 0.3611765
388.6 | 97.1 | 0 | 157.9 | 12.1 | 852.1 | 925.7 | 3 | 28.096147 | 0.4063304
531.3 | 0 | 0 | 141.8 | 28.2 | 852.1 | 893.7 | 3 | 41.2996124 | 0.2668925
425 | 106.3 | 0 | 153.5 | 16.5 | 852.1 | 887.1 | 3 | 33.39821744 | 0.3611765
318.8 | 212.5 | 0 | 155.7 | 14.3 | 852.1 | 880.4 | 3 | 25.2003478 | 0.488394
401.8 | 94.7 | 0 | 147.4 | 11.4 | 946.8 | 852.1 | 3 | 41.09966436 | 0.3668492
362.6 | 189 | 0 | 164.9 | 11.6 | 944.7 | 755.8 | 3 | 35.3011712 | 0.4547711
323.7 | 282.8 | 0 | 183.8 | 10.3 | 942.7 | 659.9 | 3 | 28.29609504 | 0.5678097
379.5 | 151.2 | 0 | 153.9 | 15.9 | 1134.3 | 605 | 3 | 28.59946448 | 0.4055336
362.6 | 189 | 0 | 164.9 | 11.6 | 944.7 | 755.8 | 3 | 35.3011712 | 0.4547711
286.3 | 200.9 | 0 | 144.7 | 11.2 | 1004.6 | 803.7 | 3 | 24.40055564 | 0.5054139
362.6 | 189 | 0 | 164.9 | 11.6 | 944.7 | 755.8 | 3 | 35.3011712 | 0.4547711
439 | 177 | 0 | 186 | 11.1 | 884.9 | 707.9 | 3 | 39.300132 | 0.4236902
389.9 | 189 | 0 | 145.9 | 22 | 944.7 | 755.8 | 3 | 40.59634688 | 0.3741985
362.6 | 189 | 0 | 164.9 | 11.6 | 944.7 | 755.8 | 3 | 35.3011712 | 0.4547711
337.9 | 189 | 0 | 174.9 | 9.5 | 944.7 | 755.8 | 3 | 24.0971862 | 0.5176088
374 | 189.2 | 0 | 170.1 | 10.1 | 926.1 | 756.7 | 7 | 46.20178676 | 0.4548128
313.3 | 262.2 | 0 | 175.5 | 8.6 | 1046.9 | 611.8 | 7 | 42.79577532 | 0.560166
425 | 106.3 | 0 | 153.5 | 16.5 | 852.1 | 887.1 | 7 | 49.20100736 | 0.3611765
425 | 106.3 | 0 | 151.4 | 18.6 | 936 | 803.7 | 7 | 46.80163088 | 0.3562353
375 | 93.8 | 0 | 126.6 | 23.4 | 852.1 | 992.6 | 7 | 45.69846928 | 0.3376
475 | 118.8 | 0 | 181.1 | 8.9 | 852.1 | 781.5 | 7 | 55.59934464 | 0.3812632
469 | 117.2 | 0 | 137.8 | 32.2 | 852.1 | 840.5 | 7 | 54.89607912 | 0.2938166
425 | 106.3 | 0 | 153.5 | 16.5 | 852.1 | 887.1 | 7 | 49.20100736 | 0.3611765
388.6 | 97.1 | 0 | 157.9 | 12.1 | 852.1 | 925.7 | 7 | 34.90127512 | 0.4063304
531.3 | 0 | 0 | 141.8 | 28.2 | 852.1 | 893.7 | 7 | 46.89815752 | 0.2668925
425 | 106.3 | 0 | 153.5 | 16.5 | 852.1 | 887.1 | 7 | 49.20100736 | 0.3611765
318.8 | 212.5 | 0 | 155.7 | 14.3 | 852.1 | 880.4 | 7 | 33.39821744 | 0.488394
401.8 | 94.7 | 0 | 147.4 | 11.4 | 946.8 | 852.1 | 7 | 54.09628696 | 0.3668492
362.6 | 189 | 0 | 164.9 | 11.6 | 944.7 | 755.8 | 7 | 55.89581932 | 0.4547711
323.7 | 282.8 | 0 | 183.8 | 10.3 | 942.7 | 659.9 | 7 | 49.80085148 | 0.5678097
379.5 | 151.2 | 0 | 153.9 | 15.9 | 1134.3 | 605 | 7 | 47.09810556 | 0.4055336
362.6 | 189 | 0 | 164.9 | 11.6 | 944.7 | 755.8 | 7 | 55.89581932 | 0.4547711
286.3 | 200.9 | 0 | 144.7 | 11.2 | 1004.6 | 803.7 | 7 | 37.99702236 | 0.5054139
362.6 | 189 | 0 | 164.9 | 11.6 | 944.7 | 755.8 | 7 | 55.89581932 | 0.4547711
439 | 177 | 0 | 186 | 11.1 | 884.9 | 707.9 | 7 | 56.09576736 | 0.4236902
389.9 | 189 | 0 | 145.9 | 22 | 944.7 | 755.8 | 7 | 59.09498796 | 0.3741985
362.6 | 189 | 0 | 164.9 | 11.6 | 944.7 | 755.8 | 7 | 22.89749796 | 0.4547711
337.9 | 189 | 0 | 174.9 | 9.5 | 944.7 | 755.8 | 7 | 35.10122316 | 0.5176088
374 | 189.2 | 0 | 170.1 | 10.1 | 926.1 | 756.7 | 28 | 61.09446836 | 0.4548128
313.3 | 262.2 | 0 | 175.5 | 8.6 | 1046.9 | 611.8 | 28 | 59.79825348 | 0.560166
425 | 106.3 | 0 | 153.5 | 16.5 | 852.1 | 887.1 | 28 | 60.2946762 | 0.3611765
425 | 106.3 | 0 | 151.4 | 18.6 | 936 | 803.7 | 28 | 61.79773388 | 0.3562353
375 | 93.8 | 0 | 126.6 | 23.4 | 852.1 | 992.6 | 28 | 56.69561148 | 0.3376
475 | 118.8 | 0 | 181.1 | 8.9 | 852.1 | 781.5 | 28 | 68.29949256 | 0.3812632
469 | 117.2 | 0 | 137.8 | 32.2 | 852.1 | 840.5 | 28 | 66.89985628 | 0.2938166
425 | 106.3 | 0 | 153.5 | 16.5 | 852.1 | 887.1 | 28 | 60.2946762 | 0.3611765
388.6 | 97.1 | 0 | 157.9 | 12.1 | 852.1 | 925.7 | 28 | 50.69717028 | 0.4063304
531.3 | 0 | 0 | 141.8 | 28.2 | 852.1 | 893.7 | 28 | 56.3991368 | 0.2668925
425 | 106.3 | 0 | 153.5 | 16.5 | 852.1 | 887.1 | 28 | 60.2946762 | 0.3611765
318.8 | 212.5 | 0 | 155.7 | 14.3 | 852.1 | 880.4 | 28 | 55.49592324 | 0.488394
401.8 | 94.7 | 0 | 147.4 | 11.4 | 946.8 | 852.1 | 28 | 68.4994406 | 0.3668492
362.6 | 189 | 0 | 164.9 | 11.6 | 944.7 | 755.8 | 28 | 71.29871316 | 0.4547711
323.7 | 282.8 | 0 | 183.8 | 10.3 | 942.7 | 659.9 | 28 | 74.69782984 | 0.5678097
379.5 | 151.2 | 0 | 153.9 | 15.9 | 1134.3 | 605 | 28 | 52.20022796 | 0.4055336
362.6 | 189 | 0 | 164.9 | 11.6 | 944.7 | 755.8 | 28 | 71.29871316 | 0.4547711
286.3 | 200.9 | 0 | 144.7 | 11.2 | 1004.6 | 803.7 | 28 | 67.69964844 | 0.5054139
362.6 | 189 | 0 | 164.9 | 11.6 | 944.7 | 755.8 | 28 | 71.29871316 | 0.4547711
439 | 177 | 0 | 186 | 11.1 | 884.9 | 707.9 | 28 | 65.99664272 | 0.4236902
389.9 | 189 | 0 | 145.9 | 22 | 944.7 | 755.8 | 28 | 74.4978818 | 0.3741985
362.6 | 189 | 0 | 164.9 | 11.6 | 944.7 | 755.8 | 28 | 71.29871316 | 0.4547711
337.9 | 189 | 0 | 174.9 | 9.5 | 944.7 | 755.8 | 28 | 49.89737812 | 0.5176088
374 | 189.2 | 0 | 170.1 | 10.1 | 926.1 | 756.7 | 56 | 63.3973182 | 0.4548128
313.3 | 262.2 | 0 | 175.5 | 8.6 | 1046.9 | 611.8 | 56 | 64.90037588 | 0.560166
425 | 106.3 | 0 | 153.5 | 16.5 | 852.1 | 887.1 | 56 | 64.30053176 | 0.3611765
425 | 106.3 | 0 | 151.4 | 18.6 | 936 | 803.7 | 56 | 64.90037588 | 0.3562353
375 | 93.8 | 0 | 126.6 | 23.4 | 852.1 | 992.6 | 56 | 60.19814956 | 0.3376
475 | 118.8 | 0 | 181.1 | 8.9 | 852.1 | 781.5 | 56 | 72.29845336 | 0.3812632
469 | 117.2 | 0 | 137.8 | 32.2 | 852.1 | 840.5 | 56 | 69.29923276 | 0.2938166
425 | 106.3 | 0 | 153.5 | 16.5 | 852.1 | 887.1 | 56 | 64.30053176 | 0.3611765
388.6 | 97.1 | 0 | 157.9 | 12.1 | 852.1 | 925.7 | 56 | 55.19944856 | 0.4063304
531.3 | 0 | 0 | 141.8 | 28.2 | 852.1 | 893.7 | 56 | 58.79851328 | 0.2668925
425 | 106.3 | 0 | 153.5 | 16.5 | 852.1 | 887.1 | 56 | 64.30053176 | 0.3611765
318.8 | 212.5 | 0 | 155.7 | 14.3 | 852.1 | 880.4 | 56 | 66.10006412 | 0.488394
401.8 | 94.7 | 0 | 147.4 | 11.4 | 946.8 | 852.1 | 56 | 73.69808964 | 0.3668492
362.6 | 189 | 0 | 164.9 | 11.6 | 944.7 | 755.8 | 56 | 77.29715436 | 0.4547711
323.7 | 282.8 | 0 | 183.8 | 10.3 | 942.7 | 659.9 | 56 | 80.19984832 | 0.5678097
379.5 | 151.2 | 0 | 153.9 | 15.9 | 1134.3 | 605 | 56 | 54.89607912 | 0.4055336
362.6 | 189 | 0 | 164.9 | 11.6 | 944.7 | 755.8 | 56 | 77.29715436 | 0.4547711
286.3 | 200.9 | 0 | 144.7 | 11.2 | 1004.6 | 803.7 | 56 | 72.99482412 | 0.5054139
362.6 | 189 | 0 | 164.9 | 11.6 | 944.7 | 755.8 | 56 | 77.29715436 | 0.4547711
439 | 177 | 0 | 186 | 11.1 | 884.9 | 707.9 | 56 | 71.69860924 | 0.4236902
389.9 | 189 | 0 | 145.9 | 22 | 944.7 | 755.8 | 56 | 79.40005616 | 0.3741985
362.6 | 189 | 0 | 164.9 | 11.6 | 944.7 | 755.8 | 56 | 77.29715436 | 0.4547711
337.9 | 189 | 0 | 174.9 | 9.5 | 944.7 | 755.8 | 56 | 59.89478012 | 0.5176088
374 | 189.2 | 0 | 170.1 | 10.1 | 926.1 | 756.7 | 91 | 64.90037588 | 0.4548128
313.3 | 262.2 | 0 | 175.5 | 8.6 | 1046.9 | 611.8 | 91 | 66.59648684 | 0.560166
425 | 106.3 | 0 | 153.5 | 16.5 | 852.1 | 887.1 | 91 | 65.19685056 | 0.3611765
425 | 106.3 | 0 | 151.4 | 18.6 | 936 | 803.7 | 91 | 66.69990824 | 0.3562353
375 | 93.8 | 0 | 126.6 | 23.4 | 852.1 | 992.6 | 91 | 62.5009994 | 0.3376
475 | 118.8 | 0 | 181.1 | 8.9 | 852.1 | 781.5 | 91 | 74.19451236 | 0.3812632
469 | 117.2 | 0 | 137.8 | 32.2 | 852.1 | 840.5 | 91 | 70.69886904 | 0.2938166
425 | 106.3 | 0 | 153.5 | 16.5 | 852.1 | 887.1 | 91 | 65.19685056 | 0.3611765
388.6 | 97.1 | 0 | 157.9 | 12.1 | 852.1 | 925.7 | 91 | 57.59882504 | 0.4063304
531.3 | 0 | 0 | 141.8 | 28.2 | 852.1 | 893.7 | 91 | 59.19840936 | 0.2668925
425 | 106.3 | 0 | 153.5 | 16.5 | 852.1 | 887.1 | 91 | 65.19685056 | 0.3611765
318.8 | 212.5 | 0 | 155.7 | 14.3 | 852.1 | 880.4 | 91 | 68.09954452 | 0.488394
401.8 | 94.7 | 0 | 147.4 | 11.4 | 946.8 | 852.1 | 91 | 75.497622 | 0.3668492
362.6 | 189 | 0 | 164.9 | 11.6 | 944.7 | 755.8 | 91 | 79.29663476 | 0.4547711
379.5 | 151.2 | 0 | 153.9 | 15.9 | 1134.3 | 605 | 91 | 56.49566344 | 0.4055336
362.6 | 189 | 0 | 164.9 | 11.6 | 944.7 | 755.8 | 91 | 79.29663476 | 0.4547711
286.3 | 200.9 | 0 | 144.7 | 11.2 | 1004.6 | 803.7 | 91 | 76.80073164 | 0.5054139
362.6 | 189 | 0 | 164.9 | 11.6 | 944.7 | 755.8 | 91 | 79.29663476 | 0.4547711
439 | 177 | 0 | 186 | 11.1 | 884.9 | 707.9 | 91 | 73.29819356 | 0.4236902
389.9 | 189 | 0 | 145.9 | 22 | 944.7 | 755.8 | 91 | 82.5992248 | 0.3741985
362.6 | 189 | 0 | 164.9 | 11.6 | 944.7 | 755.8 | 91 | 79.29663476 | 0.4547711
337.9 | 189 | 0 | 174.9 | 9.5 | 944.7 | 755.8 | 91 | 67.79617508 | 0.5176088
222.36 | 0 | 96.67 | 189.29 | 4.46 | 967.08 | 870.32 | 3 | 11.57630204 | 0.8512772
222.36 | 0 | 96.67 | 189.29 | 4.46 | 967.08 | 870.32 | 14 | 24.44881896 | 0.8512772
222.36 | 0 | 96.67 | 189.29 | 4.46 | 967.08 | 870.32 | 28 | 24.8900836 | 0.8512772
222.36 | 0 | 96.67 | 189.29 | 4.46 | 967.08 | 870.32 | 56 | 29.44751996 | 0.8512772
222.36 | 0 | 96.67 | 189.29 | 4.46 | 967.08 | 870.32 | 100 | 40.7135578 | 0.8512772
233.81 | 0 | 94.58 | 197.89 | 4.567 | 947.04 | 852.16 | 3 | 10.38350856 | 0.846371
233.81 | 0 | 94.58 | 197.89 | 4.567 | 947.04 | 852.16 | 14 | 22.13907436 | 0.846371
233.81 | 0 | 94.58 | 197.89 | 4.567 | 947.04 | 852.16 | 28 | 22.83544512 | 0.846371
233.81 | 0 | 94.58 | 197.89 | 4.567 | 947.04 | 852.16 | 56 | 27.66177712 | 0.846371
233.81 | 0 | 94.58 | 197.89 | 4.567 | 947.04 | 852.16 | 100 | 34.55653712 | 0.846371
194.68 | 0 | 100.52 | 165.62 | 7.48 | 1006.4 | 905.9 | 3 | 12.45193656 | 0.8507294
194.68 | 0 | 100.52 | 165.62 | 7.48 | 1006.4 | 905.9 | 14 | 24.98661024 | 0.8507294
194.68 | 0 | 100.52 | 165.62 | 7.48 | 1006.4 | 905.9 | 28 | 25.72434956 | 0.8507294
194.68 | 0 | 100.52 | 165.62 | 7.48 | 1006.4 | 905.9 | 56 | 33.96358776 | 0.8507294
194.68 | 0 | 100.52 | 165.62 | 7.48 | 1006.4 | 905.9 | 100 | 37.34202016 | 0.8507294
190.68 | 0 | 125.4 | 162.14 | 7.77 | 1090 | 804.01 | 3 | 15.04436632 | 0.8503252
190.68 | 0 | 125.4 | 162.14 | 7.77 | 1090 | 804.01 | 14 | 21.0634918 | 0.8503252
190.68 | 0 | 125.4 | 162.14 | 7.77 | 1090 | 804.01 | 28 | 26.40003604 | 0.8503252
190.68 | 0 | 125.4 | 162.14 | 7.77 | 1090 | 804.01 | 56 | 35.34253976 | 0.8503252
190.68 | 0 | 125.4 | 162.14 | 7.77 | 1090 | 804.01 | 100 | 40.56876784 | 0.8503252
212.07 | 0 | 121.62 | 180.31 | 5.69 | 1057.6 | 779.32 | 3 | 12.47262084 | 0.8502381
212.07 | 0 | 121.62 | 180.31 | 5.69 | 1057.6 | 779.32 | 14 | 20.91870184 | 0.8502381
212.07 | 0 | 121.62 | 180.31 | 5.69 | 1057.6 | 779.32 | 28 | 24.90387312 | 0.8502381
212.07 | 0 | 121.62 | 180.31 | 5.69 | 1057.6 | 779.32 | 56 | 34.20490436 | 0.8502381
212.07 | 0 | 121.62 | 180.31 | 5.69 | 1057.6 | 779.32 | 100 | 39.6103962 | 0.8502381
229.97 | 0 | 118.31 | 195.47 | 4.63 | 1029.4 | 758.59 | 3 | 10.0318758 | 0.8499804
229.97 | 0 | 118.31 | 195.47 | 4.63 | 1029.4 | 758.59 | 14 | 20.08443588 | 0.8499804
229.97 | 0 | 118.31 | 195.47 | 4.63 | 1029.4 | 758.59 | 28 | 24.48329276 | 0.8499804
229.97 | 0 | 118.31 | 195.47 | 4.63 | 1029.4 | 758.59 | 56 | 31.53663224 | 0.8499804
229.97 | 0 | 118.31 | 195.47 | 4.63 | 1029.4 | 758.59 | 100 | 35.34253976 | 0.8499804
190.34 | 0 | 125.18 | 161.85 | 9.88 | 1088.1 | 802.59 | 3 | 9.4458212 | 0.8503205
190.34 | 0 | 125.18 | 161.85 | 9.88 | 1088.1 | 802.59 | 14 | 22.7182342 | 0.8503205
190.34 | 0 | 125.18 | 161.85 | 9.88 | 1088.1 | 802.59 | 28 | 28.46846404 | 0.8503205
190.34 | 0 | 125.18 | 161.85 | 9.88 | 1088.1 | 802.59 | 56 | 38.56239268 | 0.8503205
190.34 | 0 | 125.18 | 161.85 | 9.88 | 1088.1 | 802.59 | 100 | 40.38950408 | 0.8503205
166.09 | 0 | 163.27 | 176.46 | 4.49 | 1058.6 | 780.09 | 3 | 10.76272036 | 1.062436
166.09 | 0 | 163.27 | 176.46 | 4.49 | 1058.6 | 780.09 | 14 | 25.48303296 | 1.062436
166.09 | 0 | 163.27 | 176.46 | 4.49 | 1058.6 | 780.09 | 28 | 21.53923024 | 1.062436
166.09 | 0 | 163.27 | 176.46 | 4.49 | 1058.6 | 780.09 | 56 | 28.62704352 | 1.062436
166.09 | 0 | 163.27 | 176.46 | 4.49 | 1058.6 | 780.09 | 100 | 33.5430074 | 1.062436
167.95 | 42.08 | 163.83 | 121.75 | 5.72 | 1058.7 | 780.11 | 3 | 7.74971024 | 0.7249181
167.95 | 42.08 | 163.83 | 121.75 | 5.72 | 1058.7 | 780.11 | 14 | 17.8229546 | 0.7249181
167.95 | 42.08 | 163.83 | 121.75 | 5.72 | 1058.7 | 780.11 | 28 | 24.24197616 | 0.7249181
167.95 | 42.08 | 163.83 | 121.75 | 5.72 | 1058.7 | 780.11 | 56 | 32.8535314 | 0.7249181
167.95 | 42.08 | 163.83 | 121.75 | 5.72 | 1058.7 | 780.11 | 100 | 39.2311844 | 0.7249181
213.72 | 98.05 | 24.51 | 181.71 | 6.86 | 1065.8 | 785.38 | 3 | 17.9953236 | 0.8502246
213.72 | 98.05 | 24.51 | 181.71 | 6.86 | 1065.8 | 785.38 | 14 | 30.38520732 | 0.8502246
213.72 | 98.05 | 24.51 | 181.71 | 6.86 | 1065.8 | 785.38 | 28 | 45.70536404 | 0.8502246
213.72 | 98.05 | 24.51 | 181.71 | 6.86 | 1065.8 | 785.38 | 56 | 50.77301264 | 0.8502246
213.72 | 98.05 | 24.51 | 181.71 | 6.86 | 1065.8 | 785.38 | 100 | 53.90323368 | 0.8502246
213.76 | 98.06 | 24.52 | 181.74 | 6.65 | 1066 | 785.52 | 3 | 13.18278112 | 0.8502058
213.76 | 98.06 | 24.52 | 181.74 | 6.65 | 1066 | 785.52 | 14 | 17.83674412 | 0.8502058
213.76 | 98.06 | 24.52 | 181.74 | 6.65 | 1066 | 785.52 | 28 | 40.2309246 | 0.8502058
213.76 | 98.06 | 24.52 | 181.74 | 6.65 | 1066 | 785.52 | 56 | 47.13257936 | 0.8502058
213.76 | 98.06 | 24.52 | 181.74 | 6.65 | 1066 | 785.52 | 100 | 49.97322048 | 0.8502058
229.68 | 0 | 118.16 | 195.23 | 6.13 | 1028.1 | 757.63 | 3 | 13.35515012 | 0.8500087
229.68 | 0 | 118.16 | 195.23 | 6.13 | 1028.1 | 757.63 | 14 | 22.31833812 | 0.8500087
229.68 | 0 | 118.16 | 195.23 | 6.13 | 1028.1 | 757.63 | 28 | 24.53845084 | 0.8500087
229.68 | 0 | 118.16 | 195.23 | 6.13 | 1028.1 | 757.63 | 56 | 31.35047372 | 0.8500087
229.68 | 0 | 118.16 | 195.23 | 6.13 | 1028.1 | 757.63 | 100 | 40.85834776 | 0.8500087
238.05 | 0 | 94.11 | 186.66 | 7 | 949.91 | 847.01 | 3 | 19.93275116 | 0.784121
238.05 | 0 | 94.11 | 186.66 | 7 | 949.91 | 847.01 | 14 | 25.68987576 | 0.784121
238.05 | 0 | 94.11 | 186.66 | 7 | 949.91 | 847.01 | 28 | 30.2335226 | 0.784121
238.05 | 0 | 94.11 | 186.66 | 7 | 949.91 | 847.01 | 56 | 39.58971192 | 0.784121
238.05 | 0 | 94.11 | 186.66 | 7 | 949.91 | 847.01 | 100 | 44.298833 | 0.784121
250 | 0 | 95.69 | 187.42 | 5.53 | 956.86 | 861.17 | 3 | 13.81709904 | 0.74968
250 | 0 | 95.69 | 187.42 | 5.53 | 956.86 | 861.17 | 14 | 24.91766264 | 0.74968
250 | 0 | 95.69 | 187.42 | 5.53 | 956.86 | 861.17 | 28 | 29.21999288 | 0.74968
250 | 0 | 95.69 | 187.42 | 5.53 | 956.86 | 861.17 | 56 | 38.32797084 | 0.74968
250 | 0 | 95.69 | 187.42 | 5.53 | 956.86 | 861.17 | 100 | 42.34761592 | 0.74968
212.52 | 0 | 100.37 | 159.32 | 8.71 | 1007.8 | 903.59 | 3 | 13.54130864 | 0.7496706
212.52 | 0 | 100.37 | 159.32 | 8.71 | 1007.8 | 903.59 | 14 | 26.31040416 | 0.7496706
212.52 | 0 | 100.37 | 159.32 | 8.71 | 1007.8 | 903.59 | 28 | 31.64005364 | 0.7496706
212.52 | 0 | 100.37 | 159.32 | 8.71 | 1007.8 | 903.59 | 56 | 42.54756396 | 0.7496706
212.52 | 0 | 100.37 | 159.32 | 8.71 | 1007.8 | 903.59 | 100 | 42.919881 | 0.7496706
212.57 | 0 | 100.39 | 159.35 | 10.37 | 1003.8 | 903.79 | 3 | 13.33446584 | 0.7496354
212.57 | 0 | 100.39 | 159.35 | 10.37 | 1003.8 | 903.79 | 14 | 25.3727168 | 0.7496354
212.57 | 0 | 100.39 | 159.35 | 10.37 | 1003.8 | 903.79 | 28 | 37.404073 | 0.7496354
212.57 | 0 | 100.39 | 159.35 | 10.37 | 1003.8 | 903.79 | 56 | 44.39535964 | 0.7496354
212.57 | 0 | 100.39 | 159.35 | 10.37 | 1003.8 | 903.79 | 100 | 47.73931824 | 0.7496354
212 | 0 | 124.78 | 159 | 7.84 | 1085.4 | 799.54 | 3 | 19.51906556 | 0.75
212 | 0 | 124.78 | 159 | 7.84 | 1085.4 | 799.54 | 14 | 31.35047372 | 0.75
212 | 0 | 124.78 | 159 | 7.84 | 1085.4 | 799.54 | 28 | 38.50033984 | 0.75
212 | 0 | 124.78 | 159 | 7.84 | 1085.4 | 799.54 | 56 | 45.08483564 | 0.75
212 | 0 | 124.78 | 159 | 7.84 | 1085.4 | 799.54 | 100 | 47.8151606 | 0.75
231.75 | 0 | 121.62 | 173.96 | 6.72 | 1056.4 | 778.45 | 3 | 15.43736764 | 0.7506365
231.75 | 0 | 121.62 | 173.96 | 6.72 | 1056.4 | 778.45 | 14 | 26.77235308 | 0.7506365
231.75 | 0 | 121.62 | 173.96 | 6.72 | 1056.4 | 778.45 | 28 | 33.72916592 | 0.7506365
231.75 | 0 | 121.62 | 173.96 | 6.72 | 1056.4 | 778.45 | 56 | 42.69924868 | 0.7506365
231.75 | 0 | 121.62 | 173.96 | 6.72 | 1056.4 | 778.45 | 100 | 45.83636448 | 0.7506365
251.37 | 0 | 118.27 | 188.45 | 5.75 | 1028.4 | 757.73 | 3 | 17.22311048 | 0.7496917
251.37 | 0 | 118.27 | 188.45 | 5.75 | 1028.4 | 757.73 | 14 | 29.93015316 | 0.7496917
251.37 | 0 | 118.27 | 188.45 | 5.75 | 1028.4 | 757.73 | 28 | 29.65436276 | 0.7496917
251.37 | 0 | 118.27 | 188.45 | 5.75 | 1028.4 | 757.73 | 56 | 36.96970312 | 0.7496917
251.37 | 0 | 118.27 | 188.45 | 5.75 | 1028.4 | 757.73 | 100 | 43.58177796 | 0.7496917
251.37 | 0 | 118.27 | 188.45 | 6.35 | 1028.4 | 757.73 | 3 | 13.12072828 | 0.7496917
251.37 | 0 | 118.27 | 188.45 | 6.35 | 1028.4 | 757.73 | 14 | 24.42813468 | 0.7496917
251.37 | 0 | 118.27 | 188.45 | 6.35 | 1028.4 | 757.73 | 28 | 32.66047812 | 0.7496917
251.37 | 0 | 118.27 | 188.45 | 6.35 | 1028.4 | 757.73 | 56 | 36.63875464 | 0.7496917
251.37 | 0 | 118.27 | 188.45 | 6.35 | 1028.4 | 757.73 | 100 | 44.20920112 | 0.7496917
181.38 | 0 | 167.01 | 169.59 | 7.56 | 1055.6 | 777.8 | 3 | 13.62404576 | 0.9349983
181.38 | 0 | 167.01 | 169.59 | 7.56 | 1055.6 | 777.8 | 14 | 21.60128308 | 0.9349983
181.38 | 0 | 167.01 | 169.59 | 7.56 | 1055.6 | 777.8 | 28 | 27.77209328 | 0.9349983
181.38 | 0 | 167.01 | 169.59 | 7.56 | 1055.6 | 777.8 | 56 | 35.57006684 | 0.9349983
181.38 | 0 | 167.01 | 169.59 | 7.56 | 1055.6 | 777.8 | 100 | 45.3675208 | 0.9349983
182.04 | 45.21 | 121.97 | 170.21 | 8.19 | 1059.4 | 780.65 | 3 | 7.31534036 | 0.9350143
182.04 | 45.21 | 121.97 | 170.21 | 8.19 | 1059.4 | 780.65 | 14 | 21.50475644 | 0.9350143
182.04 | 45.21 | 121.97 | 170.21 | 8.19 | 1059.4 | 780.65 | 28 | 31.2677366 | 0.9350143
182.04 | 45.21 | 121.97 | 170.21 | 8.19 | 1059.4 | 780.65 | 56 | 43.49904084 | 0.9350143
182.04 | 45.21 | 121.97 | 170.21 | 8.19 | 1059.4 | 780.65 | 100 | 48.67011084 | 0.9350143
168.88 | 42.22 | 124.25 | 158.33 | 10.83 | 1080.8 | 796.15 | 3 | 7.39807748 | 0.9375296
168.88 | 42.22 | 124.25 | 158.33 | 10.83 | 1080.8 | 796.15 | 14 | 23.5111316 | 0.9375296
168.88 | 42.22 | 124.25 | 158.33 | 10.83 | 1080.8 | 796.15 | 28 | 31.11605188 | 0.9375296
168.88 | 42.22 | 124.25 | 158.33 | 10.83 | 1080.8 | 796.15 | 56 | 39.14844728 | 0.9375296
168.88 | 42.22 | 124.25 | 158.33 | 10.83 | 1080.8 | 796.15 | 100 | 48.15300384 | 0.9375296
290.35 | 0 | 96.18 | 168.08 | 9.41 | 961.18 | 865 | 3 | 22.50449664 | 0.5788875
290.35 | 0 | 96.18 | 168.08 | 9.41 | 961.18 | 865 | 14 | 34.67374804 | 0.5788875
290.35 | 0 | 96.18 | 168.08 | 9.41 | 961.18 | 865 | 28 | 34.73580088 | 0.5788875
290.35 | 0 | 96.18 | 168.08 | 9.41 | 961.18 | 865 | 56 | 45.08483564 | 0.5788875
290.35 | 0 | 96.18 | 168.08 | 9.41 | 961.18 | 865 | 100 | 48.97348028 | 0.5788875
277.05 | 0 | 97.39 | 160.6 | 11.83 | 973.9 | 875.61 | 3 | 23.13881456 | 0.5796788
277.05 | 0 | 97.39 | 160.6 | 11.83 | 973.9 | 875.61 | 14 | 41.885667 | 0.5796788
277.05 | 0 | 97.39 | 160.6 | 11.83 | 973.9 | 875.61 | 28 | 48.28400428 | 0.5796788
277.05 | 0 | 97.39 | 160.6 | 11.83 | 973.9 | 875.61 | 56 | 51.03501352 | 0.5796788
277.05 | 0 | 97.39 | 160.6 | 11.83 | 973.9 | 875.61 | 100 | 55.6407132 | 0.5796788
295.71 | 0 | 95.64 | 171.54 | 8.87 | 955.14 | 859.2 | 3 | 22.94576128 | 0.5800954
295.71 | 0 | 95.64 | 171.54 | 8.87 | 955.14 | 859.2 | 14 | 35.2322236 | 0.5800954
295.71 | 0 | 95.64 | 171.54 | 8.87 | 955.14 | 859.2 | 28 | 39.94134468 | 0.5800954
295.71 | 0 | 95.64 | 171.54 | 8.87 | 955.14 | 859.2 | 56 | 48.71837416 | 0.5800954
295.71 | 0 | 95.64 | 171.54 | 8.87 | 955.14 | 859.2 | 100 | 52.04164848 | 0.5800954
251.81 | 0 | 99.94 | 146.14 | 12.35 | 1006 | 899.76 | 3 | 21.02212324 | 0.5803582
251.81 | 0 | 99.94 | 146.14 | 12.35 | 1006 | 899.76 | 14 | 33.35684888 | 0.5803582
251.81 | 0 | 99.94 | 146.14 | 12.35 | 1006 | 899.76 | 28 | 33.94290348 | 0.5803582
251.81 | 0 | 99.94 | 146.14 | 12.35 | 1006 | 899.76 | 56 | 44.14025352 | 0.5803582
251.81 | 0 | 99.94 | 146.14 | 12.35 | 1006 | 899.76 | 100 | 45.3675208 | 0.5803582
249.1 | 0 | 98.75 | 158.11 | 12.8 | 987.76 | 889.01 | 3 | 15.36152528 | 0.634725
249.1 | 0 | 98.75 | 158.11 | 12.8 | 987.76 | 889.01 | 14 | 28.6822016 | 0.634725
249.1 | 0 | 98.75 | 158.11 | 12.8 | 987.76 | 889.01 | 28 | 30.84715624 | 0.634725
249.1 | 0 | 98.75 | 158.11 | 12.8 | 987.76 | 889.01 | 56 | 42.03045696 | 0.634725
249.1 | 0 | 98.75 | 158.11 | 12.8 | 987.76 | 889.01 | 100 | 51.0556978 | 0.634725
252.31 | 0 | 98.75 | 146.25 | 14.17 | 987.76 | 889.01 | 3 | 21.78054684 | 0.5796441
252.31 | 0 | 98.75 | 146.25 | 14.17 | 987.76 | 889.01 | 14 | 42.29245784 | 0.5796441
252.31 | 0 | 98.75 | 146.25 | 14.17 | 987.76 | 889.01 | 28 | 50.60064364 | 0.5796441
252.31 | 0 | 98.75 | 146.25 | 14.17 | 987.76 | 889.01 | 56 | 55.82687172 | 0.5796441
252.31 | 0 | 98.75 | 146.25 | 14.17 | 987.76 | 889.01 | 100 | 60.9496784 | 0.5796441
246.83 | 0 | 125.08 | 143.3 | 11.99 | 1086.8 | 800.89 | 3 | 23.52492112 | 0.5805615
246.83 | 0 | 125.08 | 143.3 | 11.99 | 1086.8 | 800.89 | 14 | 42.21661548 | 0.5805615
246.83 | 0 | 125.08 | 143.3 | 11.99 | 1086.8 | 800.89 | 28 | 52.5035974 | 0.5805615
246.83 | 0 | 125.08 | 143.3 | 11.99 | 1086.8 | 800.89 | 56 | 60.32225524 | 0.5805615
246.83 | 0 | 125.08 | 143.3 | 11.99 | 1086.8 | 800.89 | 100 | 66.42411784 | 0.5805615
275.07 | 0 | 121.35 | 159.48 | 9.9 | 1053.6 | 777.5 | 3 | 23.80071152 | 0.5797797
275.07 | 0 | 121.35 | 159.48 | 9.9 | 1053.6 | 777.5 | 14 | 38.76923548 | 0.5797797
275.07 | 0 | 121.35 | 159.48 | 9.9 | 1053.6 | 777.5 | 28 | 51.3314882 | 0.5797797
275.07 | 0 | 121.35 | 159.48 | 9.9 | 1053.6 | 777.5 | 56 | 56.8472962 | 0.5797797
275.07 | 0 | 121.35 | 159.48 | 9.9 | 1053.6 | 777.5 | 100 | 58.60546 | 0.5797797
297.16 | 0 | 117.54 | 174.8 | 9.52 | 1022.8 | 753.45 | 3 | 21.91154728 | 0.5882353
297.16 | 0 | 117.54 | 174.8 | 9.52 | 1022.8 | 753.45 | 14 | 36.9903874 | 0.5882353
297.16 | 0 | 117.54 | 174.8 | 9.52 | 1022.8 | 753.45 | 28 | 47.401475 | 0.5882353
297.16 | 0 | 117.54 | 174.8 | 9.52 | 1022.8 | 753.45 | 56 | 51.95891136 | 0.5882353
297.16 | 0 | 117.54 | 174.8 | 9.52 | 1022.8 | 753.45 | 100 | 56.7438748 | 0.5882353
213.74 | 0 | 174.74 | 154.79 | 10.16 | 1053.5 | 776.35 | 3 | 17.57474324 | 0.7241976
213.74 | 0 | 174.74 | 154.79 | 10.16 | 1053.5 | 776.35 | 14 | 33.72916592 | 0.7241976
213.74 | 0 | 174.74 | 154.79 | 10.16 | 1053.5 | 776.35 | 28 | 40.14818748 | 0.7241976
213.74 | 0 | 174.74 | 154.79 | 10.16 | 1053.5 | 776.35 | 56 | 46.6430514 | 0.7241976
213.74 | 0 | 174.74 | 154.79 | 10.16 | 1053.5 | 776.35 | 100 | 50.07664188 | 0.7241976
213.5 | 0 | 174.24 | 154.61 | 11.66 | 1052.3 | 775.48 | 3 | 17.36790044 | 0.7241686
213.5 | 0 | 174.24 | 154.61 | 11.66 | 1052.3 | 775.48 | 14 | 33.70158688 | 0.7241686
213.5 | 0 | 174.24 | 154.61 | 11.66 | 1052.3 | 775.48 | 28 | 45.93978588 | 0.7241686
213.5 | 0 | 174.24 | 154.61 | 11.66 | 1052.3 | 775.48 | 56 | 51.4349096 | 0.7241686
213.5 | 0 | 174.24 | 154.61 | 11.66 | 1052.3 | 775.48 | 100 | 59.30183076 | 0.7241686
277.19 | 97.82 | 24.46 | 160.7 | 11.19 | 1061.7 | 782.46 | 3 | 30.44726016 | 0.5797467
277.19 | 97.82 | 24.46 | 160.7 | 11.19 | 1061.7 | 782.46 | 14 | 47.7117392 | 0.5797467
277.19 | 97.82 | 24.46 | 160.7 | 11.19 | 1061.7 | 782.46 | 28 | 63.14221208 | 0.5797467
277.19 | 97.82 | 24.46 | 160.7 | 11.19 | 1061.7 | 782.46 | 56 | 66.82401392 | 0.5797467
277.19 | 97.82 | 24.46 | 160.7 | 11.19 | 1061.7 | 782.46 | 100 | 66.9481196 | 0.5797467
218.23 | 54.64 | 123.78 | 140.75 | 11.91 | 1075.7 | 792.67 | 3 | 27.42046052 | 0.6449617
218.23 | 54.64 | 123.78 | 140.75 | 11.91 | 1075.7 | 792.67 | 14 | 35.9561734 | 0.6449617
218.23 | 54.64 | 123.78 | 140.75 | 11.91 | 1075.7 | 792.67 | 28 | 55.50971276 | 0.6449617
218.23 | 54.64 | 123.78 | 140.75 | 11.91 | 1075.7 | 792.67 | 56 | 61.99078716 | 0.6449617
218.23 | 54.64 | 123.78 | 140.75 | 11.91 | 1075.7 | 792.67 | 100 | 63.52831864 | 0.6449617
214.9 | 53.8 | 121.89 | 155.63 | 9.61 | 1014.3 | 780.58 | 3 | 18.01600788 | 0.7241973
214.9 | 53.8 | 121.89 | 155.63 | 9.61 | 1014.3 | 780.58 | 14 | 38.60376124 | 0.7241973
214.9 | 53.8 | 121.89 | 155.63 | 9.61 | 1014.3 | 780.58 | 28 | 52.20022796 | 0.7241973
214.9 | 53.8 | 121.89 | 155.63 | 9.61 | 1014.3 | 780.58 | 56 | 53.95839176 | 0.7241973
214.9 | 53.8 | 121.89 | 155.63 | 9.61 | 1014.3 | 780.58 | 100 | 56.63355864 | 0.7241973
218.85 | 0 | 124.13 | 158.49 | 11.33 | 1078.7 | 794.91 | 3 | 15.340841 | 0.7241947
218.85 | 0 | 124.13 | 158.49 | 11.33 | 1078.7 | 794.91 | 14 | 26.04840328 | 0.7241947
218.85 | 0 | 124.13 | 158.49 | 11.33 | 1078.7 | 794.91 | 28 | 30.21973308 | 0.7241947
218.85 | 0 | 124.13 | 158.49 | 11.33 | 1078.7 | 794.91 | 56 | 37.2661778 | 0.7241947
218.85 | 0 | 124.13 | 158.49 | 11.33 | 1078.7 | 794.91 | 100 | 46.2293658 | 0.7241947
376 | 0 | 0 | 214.6 | 0 | 1003.5 | 762.36 | 3 | 16.27852836 | 0.5707447
376 | 0 | 0 | 214.6 | 0 | 1003.5 | 762.36 | 14 | 25.62092816 | 0.5707447
376 | 0 | 0 | 214.6 | 0 | 1003.5 | 762.36 | 28 | 31.97100212 | 0.5707447
376 | 0 | 0 | 214.6 | 0 | 1003.5 | 762.36 | 56 | 36.3009114 | 0.5707447
376 | 0 | 0 | 214.6 | 0 | 1003.5 | 762.36 | 100 | 43.0577762 | 0.5707447
500 | 0 | 0 | 140 | 4 | 966 | 853 | 28 | 67.568648 | 0.28
475 | 0 | 59 | 142 | 1.9 | 1098 | 641 | 28 | 57.226508 | 0.2989474
315 | 137 | 0 | 145 | 5.9 | 1130 | 745 | 28 | 81.75116932 | 0.4603175
505 | 0 | 60 | 195 | 0 | 1030 | 630 | 28 | 64.0178466 | 0.3861386
451 | 0 | 0 | 165 | 11.25 | 1030 | 745 | 28 | 78.80021204 | 0.3658537
516 | 0 | 0 | 162 | 8.2 | 801 | 802 | 28 | 41.36856 | 0.3139535
520 | 0 | 0 | 170 | 5.2 | 855 | 855 | 28 | 60.28088668 | 0.3269231
528 | 0 | 0 | 185 | 6.86 | 920 | 720 | 28 | 56.83350668 | 0.3503788
520 | 0 | 0 | 175 | 5.2 | 870 | 805 | 28 | 51.021224 | 0.3365385
385 | 0 | 136 | 158 | 20 | 903 | 768 | 28 | 55.55108132 | 0.4103896
500.1 | 0 | 0 | 200 | 3 | 1124.4 | 613.2 | 28 | 44.13335876 | 0.39992
450.1 | 50 | 0 | 200 | 3 | 1124.4 | 613.2 | 28 | 39.37597436 | 0.4443457
397 | 17.2 | 158 | 167 | 20.8 | 967 | 633 | 28 | 55.64760796 | 0.4206549
333 | 17.5 | 163 | 167 | 17.9 | 996 | 652 | 28 | 47.27736932 | 0.5015015
334 | 17.6 | 158 | 189 | 15.3 | 967 | 633 | 28 | 44.32641204 | 0.5658683
405 | 0 | 0 | 175 | 0 | 1120 | 695 | 28 | 52.30364936 | 0.4320988
200 | 200 | 0 | 190 | 0 | 1145 | 660 | 28 | 49.24927068 | 0.95
516 | 0 | 0 | 162 | 8.26 | 801 | 802 | 28 | 41.36856 | 0.3139535
145 | 116 | 119 | 184 | 5.7 | 833 | 880 | 28 | 29.15794004 | 1.268966
160 | 128 | 122 | 182 | 6.4 | 824 | 879 | 28 | 39.39665864 | 1.1375
234 | 156 | 0 | 189 | 5.85 | 981 | 760 | 28 | 39.300132 | 0.8076923
250 | 180 | 95 | 159 | 9.45 | 860 | 800 | 28 | 67.86512268 | 0.636
475 | 0 | 0 | 162 | 9.5 | 1044 | 662 | 28 | 58.52272288 | 0.3410526
285 | 190 | 0 | 163 | 7.6 | 1031 | 685 | 28 | 53.57917996 | 0.5719298
356 | 119 | 0 | 160 | 9.03 | 1061 | 657 | 28 | 58.99846132 | 0.4494382
275 | 180 | 120 | 162 | 10.35 | 830 | 765 | 28 | 76.23536132 | 0.5890909
500 | 0 | 0 | 151 | 9 | 1033 | 655 | 28 | 69.83702404 | 0.302
165 | 0.02 | 143.57 | 163.81 | 0 | 1005.6 | 900.9 | 3 | 14.39625888 | 0.9927879
165 | 128.5 | 132.1 | 175.06 | 8.08 | 1005.8 | 746.6 | 3 | 19.41564416 | 1.06097
178.03 | 129.8 | 118.6 | 179.94 | 3.57 | 1007.3 | 746.8 | 3 | 20.72564856 | 1.010729
167.35 | 129.9 | 128.62 | 175.46 | 7.79 | 1006.3 | 746.6 | 3 | 14.94094492 | 1.048461
172.38 | 13.61 | 172.37 | 156.76 | 4.14 | 1006.3 | 856.4 | 3 | 21.29101888 | 0.9093862
173.54 | 50.05 | 173.53 | 164.77 | 6.47 | 1006.2 | 793.5 | 3 | 23.07676172 | 0.9494641
167 | 75.4 | 167 | 164.03 | 7.91 | 1007.3 | 770.1 | 3 | 15.52010476 | 0.9822156
173.81 | 93.37 | 159.9 | 172.34 | 9.73 | 1007.2 | 746.6 | 3 | 15.81657944 | 0.9915425
190.34 | 0 | 125.18 | 166.61 | 9.88 | 1079 | 798.9 | 3 | 12.5484632 | 0.8753284
250 | 0 | 95.69 | 191.84 | 5.33 | 948.9 | 857.2 | 3 | 8.48744956 | 0.76736
213.5 | 0 | 174.24 | 159.21 | 11.66 | 1043.6 | 771.9 | 3 | 15.60973664 | 0.7457143
194.68 | 0 | 100.52 | 170.17 | 7.48 | 998 | 901.8 | 3 | 12.17614616 | 0.8741011
251.37 | 0 | 118.27 | 192.94 | 5.75 | 1043.6 | 754.3 | 3 | 11.98309288 | 0.7675538
165 | 0.02 | 143.57 | 163.81 | 0 | 1005.6 | 900.9 | 14 | 16.87837248 | 0.9927879
165 | 128.5 | 132.1 | 175.06 | 8.08 | 1005.8 | 746.6 | 14 | 33.08795324 | 1.06097
178.03 | 129.8 | 118.6 | 179.94 | 3.57 | 1007.3 | 746.8 | 14 | 34.23937816 | 1.010729
167.35 | 129.9 | 128.62 | 175.46 | 7.79 | 1006.3 | 746.6 | 14 | 31.81242264 | 1.048461
172.38 | 13.61 | 172.37 | 156.76 | 4.14 | 1006.3 | 856.4 | 14 | 29.7508894 | 0.9093862
173.54 | 50.05 | 173.53 | 164.77 | 6.47 | 1006.2 | 793.5 | 14 | 33.00521612 | 0.9494641
167 | 75.4 | 167 | 164.03 | 7.91 | 1007.3 | 770.1 | 14 | 32.90179472 | 0.9822156
173.81 | 93.37 | 159.9 | 172.34 | 9.73 | 1007.2 | 746.6 | 14 | 29.55094136 | 0.9915425
190.34 | 0 | 125.18 | 166.61 | 9.88 | 1079 | 798.9 | 14 | 19.41564416 | 0.8753284
250 | 0 | 95.69 | 191.84 | 5.33 | 948.9 | 857.2 | 14 | 24.65566176 | 0.76736
213.5 | 0 | 174.24 | 159.21 | 11.66 | 1043.6 | 771.9 | 14 | 29.59230992 | 0.7457143
194.68 | 0 | 100.52 | 170.17 | 7.48 | 998 | 901.8 | 14 | 24.28334472 | 0.8741011
251.37 | 0 | 118.27 | 192.94 | 5.75 | 1043.6 | 754.3 | 14 | 20.72564856 | 0.7675538
165 | 0.02 | 143.57 | 163.81 | 0 | 1005.6 | 900.9 | 28 | 26.200088 | 0.9927879
165 | 128.5 | 132.1 | 175.06 | 8.08 | 1005.8 | 746.6 | 28 | 46.38794528 | 1.06097
178.03 | 129.8 | 118.6 | 179.94 | 3.57 | 1007.3 | 746.8 | 28 | 39.1622368 | 1.010729
167.35 | 129.9 | 128.62 | 175.46 | 7.79 | 1006.3 | 746.6 | 28 | 41.20308576 | 1.048461
172.38 | 13.61 | 172.37 | 156.76 | 4.14 | 1006.3 | 856.4 | 28 | 33.68779736 | 0.9093862
173.54 | 50.05 | 173.53 | 164.77 | 6.47 | 1006.2 | 793.5 | 28 | 38.20386516 | 0.9494641
167 | 75.4 | 167 | 164.03 | 7.91 | 1007.3 | 770.1 | 28 | 41.40992856 | 0.9822156
173.81 | 93.37 | 159.9 | 172.34 | 9.73 | 1007.2 | 746.6 | 28 | 37.81086384 | 0.9915425
190.34 | 0 | 125.18 | 166.61 | 9.88 | 1079 | 798.9 | 28 | 24.84871504 | 0.8753284
250 | 0 | 95.69 | 191.84 | 5.33 | 948.9 | 857.2 | 28 | 27.22051248 | 0.76736
213.5 | 0 | 174.24 | 159.21 | 11.66 | 1043.6 | 771.9 | 28 | 44.63667624 | 0.7457143
194.68 | 0 | 100.52 | 170.17 | 7.48 | 998 | 901.8 | 28 | 37.2661778 | 0.8741011
251.37 | 0 | 118.27 | 192.94 | 5.75 | 1043.6 | 754.3 | 28 | 33.27411176 | 0.7675538
165 | 0.02 | 143.57 | 163.81 | 0 | 1005.6 | 900.9 | 56 | 36.56291228 | 0.9927879
165 | 128.5 | 132.1 | 175.06 | 8.08 | 1005.8 | 746.6 | 56 | 53.72396992 | 1.06097
178.03 | 129.8 | 118.6 | 179.94 | 3.57 | 1007.3 | 746.8 | 56 | 48.58737372 | 1.010729
167.35 | 129.9 | 128.62 | 175.46 | 7.79 | 1006.3 | 746.6 | 56 | 51.72448952 | 1.048461
172.38 | 13.61 | 172.37 | 156.76 | 4.14 | 1006.3 | 856.4 | 56 | 35.852752 | 0.9093862
173.54 | 50.05 | 173.53 | 164.77 | 6.47 | 1006.2 | 793.5 | 56 | 53.77223324 | 0.9494641
167 | 75.4 | 167 | 164.03 | 7.91 | 1007.3 | 770.1 | 56 | 53.46196904 | 0.9822156
173.81 | 93.37 | 159.9 | 172.34 | 9.73 | 1007.2 | 746.6 | 56 | 48.9872698 | 0.9915425
190.34 | 0 | 125.18 | 166.61 | 9.88 | 1079 | 798.9 | 56 | 31.715896 | 0.8753284
250 | 0 | 95.69 | 191.84 | 5.33 | 948.9 | 857.2 | 56 | 39.64487 | 0.76736
213.5 | 0 | 174.24 | 159.21 | 11.66 | 1043.6 | 771.9 | 56 | 51.25564584 | 0.7457143
194.68 | 0 | 100.52 | 170.17 | 7.48 | 998 | 901.8 | 56 | 43.38872468 | 0.8741011
251.37 | 0 | 118.27 | 192.94 | 5.75 | 1043.6 | 754.3 | 56 | 39.2656582 | 0.7675538
165 | 0.02 | 143.57 | 163.81 | 0 | 1005.6 | 900.9 | 100 | 37.9556538 | 0.9927879
165 | 128.5 | 132.1 | 175.06 | 8.08 | 1005.8 | 746.6 | 100 | 55.0201848 | 1.06097
178.03 | 129.8 | 118.6 | 179.94 | 3.57 | 1007.3 | 746.8 | 100 | 49.99390476 | 1.010729
167.35 | 129.9 | 128.62 | 175.46 | 7.79 | 1006.3 | 746.6 | 100 | 53.65502232 | 1.048461
172.38 | 13.61 | 172.37 | 156.76 | 4.14 | 1006.3 | 856.4 | 100 | 37.6798634 | 0.9093862
173.54 | 50.05 | 173.53 | 164.77 | 6.47 | 1006.2 | 793.5 | 100 | 56.06129356 | 0.9494641
167 | 75.4 | 167 | 164.03 | 7.91 | 1007.3 | 770.1 | 100 | 56.8128224 | 0.9822156
173.81 | 93.37 | 159.9 | 172.34 | 9.73 | 1007.2 | 746.6 | 100 | 50.93848688 | 0.9915425
190.34 | 0 | 125.18 | 166.61 | 9.88 | 1079 | 798.9 | 100 | 33.56369168 | 0.8753284
250 | 0 | 95.69 | 191.84 | 5.33 | 948.9 | 857.2 | 100 | 41.1617172 | 0.76736
213.5 | 0 | 174.24 | 159.21 | 11.66 | 1043.6 | 771.9 | 100 | 52.95865156 | 0.7457143
194.68 | 0 | 100.52 | 170.17 | 7.48 | 998 | 901.8 | 100 | 44.27814872 | 0.8741011
251.37 | 0 | 118.27 | 192.94 | 5.75 | 1043.6 | 754.3 | 100 | 40.14818748 | 0.7675538
446 | 24 | 79 | 162 | 11.61 | 967 | 712 | 28 | 57.02655996 | 0.3632287
446 | 24 | 79 | 162 | 11.64 | 967 | 712 | 28 | 44.42293868 | 0.3632287
446 | 24 | 79 | 162 | 11.64 | 967 | 712 | 28 | 51.021224 | 0.3632287
446 | 24 | 79 | 162 | 10.3 | 967 | 712 | 28 | 53.38612668 | 0.3632287
446 | 24 | 79 | 162 | 11.61 | 967 | 712 | 3 | 35.36322404 | 0.3632287
446 | 24 | 79 | 162 | 11.64 | 967 | 712 | 3 | 25.02108404 | 0.3632287
446 | 24 | 79 | 162 | 11.64 | 967 | 712 | 3 | 23.34565736 | 0.3632287
446 | 24 | 79 | 162 | 11.61 | 967 | 712 | 7 | 52.00717468 | 0.3632287
446 | 24 | 79 | 162 | 11.64 | 967 | 712 | 7 | 38.01770664 | 0.3632287
446 | 24 | 79 | 162 | 11.64 | 967 | 712 | 7 | 39.300132 | 0.3632287
446 | 24 | 79 | 162 | 11.61 | 967 | 712 | 56 | 61.06688932 | 0.3632287
446 | 24 | 79 | 162 | 11.64 | 967 | 712 | 56 | 56.14403068 | 0.3632287
446 | 24 | 79 | 162 | 11.64 | 967 | 712 | 56 | 55.25460664 | 0.3632287
446 | 24 | 79 | 162 | 10.3 | 967 | 712 | 56 | 54.76507868 | 0.3632287
387 | 20 | 94 | 157 | 14.32 | 938 | 845 | 28 | 50.23522136 | 0.4056848
387 | 20 | 94 | 157 | 13.93 | 938 | 845 | 28 | 46.68441996 | 0.4056848
387 | 20 | 94 | 157 | 11.61 | 938 | 845 | 28 | 46.68441996 | 0.4056848
387 | 20 | 94 | 157 | 14.32 | 938 | 845 | 3 | 22.752708 | 0.4056848
387 | 20 | 94 | 157 | 13.93 | 938 | 845 | 3 | 25.510612 | 0.4056848
387 | 20 | 94 | 157 | 11.61 | 938 | 845 | 3 | 34.77027468 | 0.4056848
387 | 20 | 94 | 157 | 14.32 | 938 | 845 | 7 | 36.83870268 | 0.4056848
387 | 20 | 94 | 157 | 13.93 | 938 | 845 | 7 | 45.89841732 | 0.4056848
387 | 20 | 94 | 157 | 11.61 | 938 | 845 | 7 | 41.66503468 | 0.4056848
387 | 20 | 94 | 157 | 14.32 | 938 | 845 | 56 | 56.33708396 | 0.4056848
387 | 20 | 94 | 157 | 13.93 | 938 | 845 | 56 | 47.96684532 | 0.4056848
387 | 20 | 94 | 157 | 11.61 | 938 | 845 | 56 | 61.45989064 | 0.4056848
355 | 19 | 97 | 145 | 13.13 | 967 | 871 | 28 | 44.02993736 | 0.4084507
355 | 19 | 97 | 145 | 12.25 | 967 | 871 | 28 | 55.45455468 | 0.4084507
491 | 26 | 123 | 210 | 3.93 | 882 | 699 | 28 | 55.55108132 | 0.4276986
491 | 26 | 123 | 201 | 3.93 | 822 | 699 | 28 | 57.915984 | 0.4093686
491 | 26 | 123 | 210 | 3.93 | 882 | 699 | 3 | 25.60911 | 0.4276986
491 | 26 | 123 | 210 | 3.93 | 882 | 699 | 7 | 33.48883 | 0.4276986
491 | 26 | 123 | 210 | 3.93 | 882 | 699 | 56 | 59.59043 | 0.4276986
491 | 26 | 123 | 201 | 3.93 | 822 | 699 | 3 | 29.54897 | 0.4093686
491 | 26 | 123 | 201 | 3.93 | 822 | 699 | 7 | 37.92118 | 0.4093686
491 | 26 | 123 | 201 | 3.93 | 822 | 699 | 56 | 61.85585 | 0.4093686
424 | 22 | 132 | 178 | 8.48 | 822 | 750 | 28 | 62.05284 | 0.4198113
424 | 22 | 132 | 178 | 8.48 | 882 | 750 | 3 | 32.01139 | 0.4198113
424 | 22 | 132 | 168 | 8.92 | 822 | 750 | 28 | 72.09850532 | 0.3962264
424 | 22 | 132 | 178 | 8.48 | 822 | 750 | 7 | 39.00464 | 0.4198113
424 | 22 | 132 | 178 | 8.48 | 822 | 750 | 56 | 65.69721 | 0.4198113
424 | 22 | 132 | 168 | 8.92 | 822 | 750 | 3 | 32.10988 | 0.3962264
424 | 22 | 132 | 168 | 8.92 | 822 | 750 | 7 | 40.2851 | 0.3962264
424 | 22 | 132 | 168 | 8.92 | 822 | 750 | 56 | 74.36491 | 0.3962264
202 | 11 | 141 | 206 | 1.72 | 942 | 801 | 28 | 21.96670536 | 1.019802
202 | 11 | 141 | 206 | 1.72 | 942 | 801 | 3 | 9.849657 | 1.019802
202 | 11 | 141 | 206 | 1.72 | 942 | 801 | 7 | 15.06998 | 1.019802
202 | 11 | 141 | 206 | 1.72 | 942 | 801 | 56 | 23.24519 | 1.019802
284 | 15 | 141 | 179 | 5.46 | 842 | 801 | 28 | 43.73346268 | 0.6302817
284 | 15 | 141 | 179 | 5.46 | 842 | 801 | 3 | 13.39553 | 0.6302817
284 | 15 | 141 | 179 | 5.46 | 842 | 801 | 7 | 24.13166 | 0.6302817
284 | 15 | 141 | 179 | 5.46 | 842 | 801 | 56 | 44.52045 | 0.6302817
359 | 19 | 141 | 154 | 10.91 | 942 | 801 | 28 | 62.93536928 | 0.4289694
359 | 19 | 141 | 154 | 10.91 | 942 | 801 | 28 | 59.49488404 | 0.4289694
359 | 19 | 141 | 154 | 10.91 | 942 | 801 | 3 | 25.11663 | 0.4289694
359 | 19 | 141 | 154 | 10.91 | 942 | 801 | 3 | 23.63918 | 0.4289694
359 | 19 | 141 | 154 | 10.91 | 942 | 801 | 7 | 35.75426 | 0.4289694
359 | 19 | 141 | 154 | 10.91 | 942 | 801 | 7 | 38.610656 | 0.4289694
359 | 19 | 141 | 154 | 10.91 | 942 | 801 | 56 | 68.75061 | 0.4289694
359 | 19 | 141 | 154 | 10.91 | 942 | 801 | 56 | 66.78068 | 0.4289694
436 | 0 | 0 | 218 | 0 | 838.4 | 719.7 | 28 | 23.84897484 | 0.5
289 | 0 | 0 | 192 | 0 | 913.2 | 895.3 | 90 | 32.06822 | 0.6643599
289 | 0 | 0 | 192 | 0 | 913.2 | 895.3 | 3 | 11.6549 | 0.6643599
393 | 0 | 0 | 192 | 0 | 940.6 | 785.6 | 3 | 19.19915 | 0.4885496
393 | 0 | 0 | 192 | 0 | 940.6 | 785.6 | 90 | 48.84662 | 0.4885496
393 | 0 | 0 | 192 | 0 | 940.6 | 785.6 | 28 | 39.60488 | 0.4885496
480 | 0 | 0 | 192 | 0 | 936.2 | 712.2 | 28 | 43.94237 | 0.4
480 | 0 | 0 | 192 | 0 | 936.2 | 712.2 | 7 | 34.56964 | 0.4
480 | 0 | 0 | 192 | 0 | 936.2 | 712.2 | 90 | 54.31554 | 0.4
480 | 0 | 0 | 192 | 0 | 936.2 | 712.2 | 3 | 24.40469 | 0.4
333 | 0 | 0 | 192 | 0 | 931.2 | 842.6 | 3 | 15.61594 | 0.5765766
255 | 0 | 0 | 192 | 0 | 889.8 | 945 | 90 | 21.85915 | 0.7529412
255 | 0 | 0 | 192 | 0 | 889.8 | 945 | 7 | 10.22217 | 0.7529412
289 | 0 | 0 | 192 | 0 | 913.2 | 895.3 | 7 | 14.5969 | 0.6643599
255 | 0 | 0 | 192 | 0 | 889.8 | 945 | 28 | 18.74616 | 0.7529412
333 | 0 | 0 | 192 | 0 | 931.2 | 842.6 | 28 | 31.96687 | 0.5765766
333 | 0 | 0 | 192 | 0 | 931.2 | 842.6 | 7 | 23.40495 | 0.5765766
289 | 0 | 0 | 192 | 0 | 913.2 | 895.3 | 28 | 25.57335 | 0.6643599
333 | 0 | 0 | 192 | 0 | 931.2 | 842.6 | 90 | 41.6802 | 0.5765766
393 | 0 | 0 | 192 | 0 | 940.6 | 785.6 | 7 | 27.74245 | 0.4885496
255 | 0 | 0 | 192 | 0 | 889.8 | 945 | 3 | 8.204074924 | 0.7529412
158.8 | 238.2 | 0 | 185.7 | 0 | 1040.6 | 734.3 | 7 | 9.617500724 | 1.169395
239.6 | 359.4 | 0 | 185.7 | 0 | 941.6 | 664.3 | 7 | 25.42236 | 0.7750417
238.2 | 158.8 | 0 | 185.7 | 0 | 1040.6 | 734.3 | 7 | 15.69109 | 0.779597
181.9 | 272.8 | 0 | 185.7 | 0 | 1012.4 | 714.3 | 28 | 27.9355 | 1.020891
193.5 | 290.2 | 0 | 185.7 | 0 | 998.2 | 704.3 | 28 | 32.62669 | 0.9596899
255.5 | 170.3 | 0 | 185.7 | 0 | 1026.6 | 724.3 | 7 | 17.23621 | 0.7268102
272.8 | 181.9 | 0 | 185.7 | 0 | 1012.4 | 714.3 | 7 | 19.76521 | 0.6807185
239.6 | 359.4 | 0 | 185.7 | 0 | 941.6 | 664.3 | 28 | 39.43527 | 0.7750417
220.8 | 147.2 | 0 | 185.7 | 0 | 1055 | 744.3 | 28 | 25.74503384 | 0.8410326
397 | 0 | 0 | 185.7 | 0 | 1040.6 | 734.3 | 28 | 33.08244 | 0.4677582
382.5 | 0 | 0 | 185.7 | 0 | 1047.8 | 739.3 | 7 | 24.06547 | 0.4854902
210.7 | 316.1 | 0 | 185.7 | 0 | 977 | 689.3 | 7 | 21.81985 | 0.8813479
158.8 | 238.2 | 0 | 185.7 | 0 | 1040.6 | 734.3 | 28 | 21.06625 | 1.169395
295.8 | 0 | 0 | 185.7 | 0 | 1091.4 | 769.3 | 7 | 14.84373 | 0.627789
255.5 | 170.3 | 0 | 185.7 | 0 | 1026.6 | 724.3 | 28 | 32.05167 | 0.7268102
203.5 | 135.7 | 0 | 185.7 | 0 | 1076.2 | 759.3 | 7 | 11.95758 | 0.9125307
397 | 0 | 0 | 185.7 | 0 | 1040.6 | 734.3 | 7 | 25.44787 | 0.4677582
381.4 | 0 | 0 | 185.7 | 0 | 1104.6 | 784.3 | 28 | 22.48933 | 0.4868904
295.8 | 0 | 0 | 185.7 | 0 | 1091.4 | 769.3 | 28 | 25.2169 | 0.627789
228 | 342.1 | 0 | 185.7 | 0 | 955.8 | 674.3 | 28 | 39.69934 | 0.8144737
220.8 | 147.2 | 0 | 185.7 | 0 | 1055 | 744.3 | 7 | 13.08901 | 0.8410326
316.1 | 210.7 | 0 | 185.7 | 0 | 977 | 689.3 | 28 | 38.70028788 | 0.5874723
135.7 | 203.5 | 0 | 185.7 | 0 | 1076.2 | 759.3 | 7 | 7.507014688 | 1.36846
238.1 | 0 | 0 | 185.7 | 0 | 1118.8 | 789.3 | 28 | 17.57612 | 0.7799244
339.2 | 0 | 0 | 185.7 | 0 | 1069.2 | 754.3 | 7 | 21.17932 | 0.5474646
135.7 | 203.5 | 0 | 185.7 | 0 | 1076.2 | 759.3 | 28 | 18.19871902 | 1.36846
193.5 | 290.2 | 0 | 185.7 | 0 | 998.2 | 704.3 | 7 | 17.20036 | 0.9596899
203.5 | 135.7 | 0 | 185.7 | 0 | 1076.2 | 759.3 | 28 | 22.62998 | 0.9125307
290.2 | 193.5 | 0 | 185.7 | 0 | 998.2 | 704.3 | 7 | 21.85915 | 0.6399035
181.9 | 272.8 | 0 | 185.7 | 0 | 1012.4 | 714.3 | 7 | 12.37264682 | 1.020891
170.3 | 155.5 | 0 | 185.7 | 0 | 1026.6 | 724.3 | 28 | 25.72642 | 1.090429
210.7 | 316.1 | 0 | 185.7 | 0 | 977 | 689.3 | 28 | 37.81362 | 0.8813479
228 | 342.1 | 0 | 185.7 | 0 | 955.8 | 674.3 | 7 | 21.91706 | 0.8144737
290.2 | 193.5 | 0 | 185.7 | 0 | 998.2 | 704.3 | 28 | 33.0431373 | 0.6399035
381.4 | 0 | 0 | 185.7 | 0 | 1104.6 | 784.3 | 7 | 14.54104884 | 0.4868904
238.2 | 158.8 | 0 | 185.7 | 0 | 1040.6 | 734.3 | 28 | 26.91369566 | 0.779597
186.2 | 124.1 | 0 | 185.7 | 0 | 1083.4 | 764.3 | 7 | 7.995853172 | 0.9973147
339.2 | 0 | 0 | 185.7 | 0 | 1069.2 | 754.3 | 28 | 31.89999 | 0.5474646
238.1 | 0 | 0 | 185.7 | 0 | 1118.8 | 789.3 | 7 | 10.33593 | 0.7799244
252.5 | 0 | 0 | 185.7 | 0 | 1111.6 | 784.3 | 28 | 19.76521 | 0.7354455
382.5 | 0 | 0 | 185.7 | 0 | 1047.8 | 739.3 | 28 | 37.43786 | 0.4854902
252.5 | 0 | 0 | 185.7 | 0 | 1111.6 | 784.3 | 7 | 11.48391 | 0.7354455
316.1 | 210.7 | 0 | 185.7 | 0 | 977 | 689.3 | 7 | 24.43779 | 0.5874723
186.2 | 124.1 | 0 | 185.7 | 0 | 1083.4 | 764.3 | 28 | 17.59681 | 0.9973147
170.3 | 155.5 | 0 | 185.7 | 0 | 1026.6 | 724.3 | 7 | 10.73031 | 1.090429
272.8 | 181.9 | 0 | 185.7 | 0 | 1012.4 | 714.3 | 28 | 31.38150014 | 0.6807185
339 | 0 | 0 | 197 | 0 | 968 | 781 | 3 | 13.22414968 | 0.5811209
339 | 0 | 0 | 197 | 0 | 968 | 781 | 7 | 20.96696516 | 0.5811209
339 | 0 | 0 | 197 | 0 | 968 | 781 | 14 | 27.04124872 | 0.5811209
339 | 0 | 0 | 197 | 0 | 968 | 781 | 28 | 32.03994972 | 0.5811209
339 | 0 | 0 | 197 | 0 | 968 | 781 | 90 | 35.17017076 | 0.5811209
339 | 0 | 0 | 197 | 0 | 968 | 781 | 180 | 36.44570136 | 0.5811209
339 | 0 | 0 | 197 | 0 | 968 | 781 | 365 | 38.89334116 | 0.5811209
236 | 0 | 0 | 194 | 0 | 968 | 885 | 3 | 6.46728488 | 0.8220339
236 | 0 | 0 | 194 | 0 | 968 | 885 | 14 | 12.83804312 | 0.8220339
236 | 0 | 0 | 194 | 0 | 968 | 885 | 28 | 18.41590396 | 0.8220339
236 | 0 | 0 | 194 | 0 | 968 | 885 | 90 | 21.94602108 | 0.8220339
236 | 0 | 0 | 193 | 0 | 968 | 885 | 180 | 24.10408096 | 0.8177966
236 | 0 | 0 | 193 | 0 | 968 | 885 | 365 | 25.08313688 | 0.8177966
277 | 0 | 0 | 191 | 0 | 968 | 856 | 14 | 21.26343984 | 0.6895307
277 | 0 | 0 | 191 | 0 | 968 | 856 | 28 | 25.96566616 | 0.6895307
277 | 0 | 0 | 191 | 0 | 968 | 856 | 3 | 11.36256448 | 0.6895307
277 | 0 | 0 | 191 | 0 | 968 | 856 | 90 | 31.25394708 | 0.6895307
277 | 0 | 0 | 191 | 0 | 968 | 856 | 180 | 32.32952964 | 0.6895307
277 | 0 | 0 | 191 | 0 | 968 | 856 | 360 | 33.70158688 | 0.6895307
254 | 0 | 0 | 198 | 0 | 968 | 863 | 3 | 9.307926 | 0.7795276
254 | 0 | 0 | 198 | 0 | 968 | 863 | 90 | 26.94472208 | 0.7795276
254 | 0 | 0 | 198 | 0 | 968 | 863 | 180 | 27.62730332 | 0.7795276
254 | 0 | 0 | 198 | 0 | 968 | 863 | 365 | 29.7853632 | 0.7795276
307 | 0 | 0 | 193 | 0 | 968 | 812 | 180 | 34.48758952 | 0.6286645
307 | 0 | 0 | 193 | 0 | 968 | 812 | 365 | 36.14922668 | 0.6286645
307 | 0 | 0 | 193 | 0 | 968 | 812 | 3 | 12.54156844 | 0.6286645
307 | 0 | 0 | 193 | 0 | 968 | 812 | 28 | 27.53077668 | 0.6286645
307 | 0 | 0 | 193 | 0 | 968 | 812 | 90 | 32.922479 | 0.6286645
236 | 0 | 0 | 193 | 0 | 968 | 885 | 7 | 9.99050724 | 0.8177966
200 | 0 | 0 | 180 | 0 | 1125 | 845 | 7 | 7.83934212 | 0.9
200 | 0 | 0 | 180 | 0 | 1125 | 845 | 28 | 12.24509376 | 0.9
225 | 0 | 0 | 181 | 0 | 1113 | 833 | 7 | 11.1695112 | 0.8044444
225 | 0 | 0 | 181 | 0 | 1113 | 833 | 28 | 17.3403214 | 0.8044444
325 | 0 | 0 | 184 | 0 | 1063 | 783 | 7 | 17.54026944 | 0.5661538
325 | 0 | 0 | 184 | 0 | 1063 | 783 | 28 | 30.57136584 | 0.5661538
275 | 0 | 0 | 183 | 0 | 1088 | 808 | 7 | 14.2032056 | 0.6654545
275 | 0 | 0 | 183 | 0 | 1088 | 808 | 28 | 24.49708228 | 0.6654545
300 | 0 | 0 | 184 | 0 | 1075 | 795 | 7 | 15.57526284 | 0.6133333
300 | 0 | 0 | 184 | 0 | 1075 | 795 | 28 | 26.84819544 | 0.6133333
375 | 0 | 0 | 186 | 0 | 1038 | 758 | 7 | 26.0621928 | 0.496
375 | 0 | 0 | 186 | 0 | 1038 | 758 | 28 | 38.21075992 | 0.496
400 | 0 | 0 | 187 | 0 | 1025 | 745 | 28 | 43.69898888 | 0.4675
400 | 0 | 0 | 187 | 0 | 1025 | 745 | 7 | 30.14389072 | 0.4675
250 | 0 | 0 | 182 | 0 | 1100 | 820 | 7 | 12.73462172 | 0.728
250 | 0 | 0 | 182 | 0 | 1100 | 820 | 28 | 20.87043852 | 0.728
350 | 0 | 0 | 186 | 0 | 1050 | 770 | 7 | 20.27748916 | 0.5314286
350 | 0 | 0 | 186 | 0 | 1050 | 770 | 28 | 34.29453624 | 0.5314286
203.5 | 305.3 | 0 | 203.5 | 0 | 963.4 | 630 | 7 | 19.53906 | 1
250.2 | 166.8 | 0 | 203.5 | 0 | 977.6 | 694.1 | 90 | 47.7145 | 0.8133493
157 | 236 | 0 | 192 | 0 | 935.4 | 781.2 | 90 | 43.377 | 1.22293
141.3 | 212 | 0 | 203.5 | 0 | 971.8 | 748.5 | 28 | 29.89223198 | 1.440198
166.8 | 250.2 | 0 | 203.5 | 0 | 975.6 | 692.6 | 3 | 6.902344236 | 1.220024
122.6 | 183.9 | 0 | 203.5 | 0 | 958.2 | 800.1 | 90 | 33.19206 | 1.659869
183.9 | 122.6 | 0 | 203.5 | 0 | 959.2 | 800 | 3 | 4.903553312 | 1.10658
102 | 153 | 0 | 192 | 0 | 887 | 942 | 3 | 4.565020596 | 1.882353
102 | 153 | 0 | 192 | 0 | 887 | 942 | 90 | 25.46097 | 1.882353
122.6 | 183.9 | 0 | 203.5 | 0 | 958.2 | 800.1 | 28 | 24.29093 | 1.659869
166.8 | 250.2 | 0 | 203.5 | 0 | 975.6 | 692.6 | 28 | 33.94773 | 1.220024
200 | 133 | 0 | 192 | 0 | 965.4 | 806.2 | 3 | 11.41427518 | 0.96
108.3 | 162.4 | 0 | 203.5 | 0 | 938.2 | 849 | 28 | 20.59396 | 1.87904
305.3 | 203.5 | 0 | 203.5 | 0 | 965.4 | 631 | 7 | 25.89396 | 0.6665575
108.3 | 162.4 | 0 | 203.5 | 0 | 938.2 | 849 | 90 | 29.23171 | 1.87904
116 | 173 | 0 | 192 | 0 | 909.8 | 891.9 | 90 | 31.02366 | 1.655172
141.3 | 212 | 0 | 203.5 | 0 | 971.8 | 748.5 | 7 | 10.3938507 | 1.440198
157 | 236 | 0 | 192 | 0 | 935.4 | 781.2 | 28 | 33.66436 | 1.22293
133 | 200 | 0 | 192 | 0 | 927.4 | 839.2 | 28 | 27.87483 | 1.443609
250.2 | 166.8 | 0 | 203.5 | 0 | 977.6 | 694.1 | 7 | 19.35014394 | 0.8133493
173 | 116 | 0 | 192 | 0 | 946.8 | 856.8 | 7 | 11.39221 | 1.109827
192 | 288 | 0 | 192 | 0 | 929.8 | 716.1 | 3 | 12.7884 | 1
192 | 288 | 0 | 192 | 0 | 929.8 | 716.1 | 28 | 39.32151 | 1
153 | 102 | 0 | 192 | 0 | 888 | 943.1 | 3 | 4.782205536 | 1.254902
288 | 192 | 0 | 192 | 0 | 932 | 717.8 | 3 | 16.10960674 | 0.6666667
305.3 | 203.5 | 0 | 203.5 | 0 | 965.4 | 631 | 28 | 43.377 | 0.6665575
236 | 157 | 0 | 192 | 0 | 972.6 | 749.1 | 7 | 20.41607 | 0.8135593
173 | 116 | 0 | 192 | 0 | 946.8 | 856.8 | 3 | 6.940954892 | 1.109827
212 | 141.3 | 0 | 203.5 | 0 | 973.4 | 750 | 7 | 15.0305768 | 0.9599057
236 | 157 | 0 | 192 | 0 | 972.6 | 749.1 | 3 | 13.5654403 | 0.8135593
183.9 | 122.6 | 0 | 203.5 | 0 | 959.2 | 800 | 90 | 32.53292506 | 1.10658
166.8 | 250.2 | 0 | 203.5 | 0 | 975.6 | 692.6 | 7 | 15.74832 | 1.220024
102 | 153 | 0 | 192 | 0 | 887 | 942 | 7 | 7.675936308 | 1.882353
288 | 192 | 0 | 192 | 0 | 932 | 717.8 | 28 | 38.8044 | 0.6666667
212 | 141.3 | 0 | 203.5 | 0 | 973.4 | 750 | 28 | 33.00384 | 0.9599057
102 | 153 | 0 | 192 | 0 | 887 | 942 | 28 | 17.27551 | 1.882353
173 | 116 | 0 | 192 | 0 | 946.8 | 856.8 | 28 | 24.28197 | 1.109827
183.9 | 122.6 | 0 | 203.5 | 0 | 959.2 | 800 | 28 | 24.04616 | 1.10658
133 | 200 | 0 | 192 | 0 | 927.4 | 839.2 | 90 | 36.58842 | 1.443609
192 | 288 | 0 | 192 | 0 | 929.8 | 716.1 | 90 | 50.73233 | 1
133 | 200 | 0 | 192 | 0 | 927.4 | 839.2 | 7 | 13.66404 | 1.443609
305.3 | 203.5 | 0 | 203.5 | 0 | 965.4 | 631 | 3 | 14.14391 | 0.6665575
236 | 157 | 0 | 192 | 0 | 972.6 | 749.1 | 90 | 47.78207 | 0.8135593
108.3 | 162.4 | 0 | 203.5 | 0 | 938.2 | 849 | 3 | 2.331807832 | 1.87904
157 | 236 | 0 | 192 | 0 | 935.4 | 781.2 | 7 | 16.8894 | 1.22293
288 | 192 | 0 | 192 | 0 | 932 | 717.8 | 7 | 23.52354 | 0.6666667
212 | 141.3 | 0 | 203.5 | 0 | 973.4 | 750 | 3 | 6.8085755 | 0.9599057
212 | 141.3 | 0 | 203.5 | 0 | 973.4 | 750 | 90 | 39.70002808 | 0.9599057
153 | 102 | 0 | 192 | 0 | 888 | 943.1 | 28 | 17.96429718 | 1.254902
236 | 157 | 0 | 192 | 0 | 972.6 | 749.1 | 28 | 32.88455782 | 0.8135593
116 | 173 | 0 | 192 | 0 | 909.8 | 891.9 | 28 | 22.34799 | 1.655172
183.9 | 122.6 | 0 | 203.5 | 0 | 959.2 | 800 | 7 | 10.78754 | 1.10658
108.3 | 162.4 | 0 | 203.5 | 0 | 938.2 | 849 | 7 | 7.723510152 | 1.87904
203.5 | 305.3 | 0 | 203.5 | 0 | 963.4 | 630 | 28 | 41.68434 | 1
203.5 | 305.3 | 0 | 203.5 | 0 | 963.4 | 630 | 3 | 9.561653168 | 1
133 | 200 | 0 | 192 | 0 | 927.4 | 839.2 | 3 | 6.883728384 | 1.443609
288 | 192 | 0 | 192 | 0 | 932 | 717.8 | 90 | 50.52687 | 0.6666667
200 | 133 | 0 | 192 | 0 | 965.4 | 806.2 | 7 | 17.16588 | 0.96
200 | 133 | 0 | 192 | 0 | 965.4 | 806.2 | 28 | 30.43968 | 0.96
250.2 | 166.8 | 0 | 203.5 | 0 | 977.6 | 694.1 | 3 | 9.731264264 | 0.8133493
122.6 | 183.9 | 0 | 203.5 | 0 | 958.2 | 800.1 | 3 | 3.31982694 | 1.659869
153 | 102 | 0 | 192 | 0 | 888 | 943.1 | 90 | 26.32281 | 1.254902
200 | 133 | 0 | 192 | 0 | 965.4 | 806.2 | 90 | 43.25082948 | 0.96
116 | 173 | 0 | 192 | 0 | 909.8 | 891.9 | 3 | 6.280436884 | 1.655172
173 | 116 | 0 | 192 | 0 | 946.8 | 856.8 | 90 | 32.10269 | 1.109827
250.2 | 166.8 | 0 | 203.5 | 0 | 977.6 | 694.1 | 28 | 36.96419 | 0.8133493
305.3 | 203.5 | 0 | 203.5 | 0 | 965.4 | 631 | 90 | 54.59891 | 0.6665575
192 | 288 | 0 | 192 | 0 | 929.8 | 716.1 | 7 | 21.48062478 | 1
157 | 236 | 0 | 192 | 0 | 935.4 | 781.2 | 3 | 9.694722036 | 1.22293
153 | 102 | 0 | 192 | 0 | 888 | 943.1 | 7 | 8.374375496 | 1.254902
141.3 | 212 | 0 | 203.5 | 0 | 971.8 | 748.5 | 90 | 39.6621069 | 1.440198
116 | 173 | 0 | 192 | 0 | 909.8 | 891.9 | 7 | 10.08979 | 1.655172
141.3 | 212 | 0 | 203.5 | 0 | 971.8 | 748.5 | 3 | 4.827710952 | 1.440198
122.6 | 183.9 | 0 | 203.5 | 0 | 958.2 | 800.1 | 7 | 10.35455 | 1.659869
166.8 | 250.2 | 0 | 203.5 | 0 | 975.6 | 692.6 | 90 | 43.56523 | 1.220024
203.5 | 305.3 | 0 | 203.5 | 0 | 963.4 | 630 | 90 | 51.86376 | 1
310 | 0 | 0 | 192 | 0 | 1012 | 830 | 3 | 11.85209244 | 0.6193548
310 | 0 | 0 | 192 | 0 | 1012 | 830 | 7 | 17.24379476 | 0.6193548
310 | 0 | 0 | 192 | 0 | 1012 | 830 | 28 | 27.82725136 | 0.6193548
310 | 0 | 0 | 192 | 0 | 1012 | 830 | 90 | 35.76312012 | 0.6193548
310 | 0 | 0 | 192 | 0 | 1012 | 830 | 120 | 38.70028788 | 0.6193548
331 | 0 | 0 | 192 | 0 | 1025 | 821 | 3 | 14.306627 | 0.5800604
331 | 0 | 0 | 192 | 0 | 1025 | 821 | 7 | 17.43684804 | 0.5800604
331 | 0 | 0 | 192 | 0 | 1025 | 821 | 28 | 31.74347504 | 0.5800604
331 | 0 | 0 | 192 | 0 | 1025 | 821 | 90 | 37.91428524 | 0.5800604
331 | 0 | 0 | 192 | 0 | 1025 | 821 | 120 | 39.38286912 | 0.5800604
349 | 0 | 0 | 192 | 0 | 1056 | 809 | 3 | 15.87173752 | 0.5501433
349 | 0 | 0 | 192 | 0 | 1056 | 809 | 7 | 9.01145132 | 0.5501433
349 | 0 | 0 | 192 | 0 | 1056 | 809 | 28 | 33.60506024 | 0.5501433
349 | 0 | 0 | 192 | 0 | 1056 | 809 | 90 | 40.65839972 | 0.5501433
349 | 0 | 0 | 192 | 0 | 1056 | 809 | 120 | 40.85834776 | 0.5501433
238 | 0 | 0 | 186 | 0 | 1119 | 789 | 7 | 12.05204048 | 0.7815126
238 | 0 | 0 | 186 | 0 | 1119 | 789 | 28 | 17.54026944 | 0.7815126
296 | 0 | 0 | 186 | 0 | 1090 | 769 | 7 | 18.91232668 | 0.6283784
296 | 0 | 0 | 186 | 0 | 1090 | 769 | 28 | 25.17966352 | 0.6283784
297 | 0 | 0 | 186 | 0 | 1040 | 734 | 7 | 30.9574724 | 0.6262626
480 | 0 | 0 | 192 | 0 | 936 | 721 | 28 | 43.89204216 | 0.4
480 | 0 | 0 | 192 | 0 | 936 | 721 | 90 | 54.27555072 | 0.4
397 | 0 | 0 | 186 | 0 | 1040 | 734 | 28 | 36.93522932 | 0.4685139
281 | 0 | 0 | 186 | 0 | 1104 | 774 | 7 | 14.49968028 | 0.6619217
281 | 0 | 0 | 185 | 0 | 1104 | 774 | 28 | 22.43554904 | 0.658363
500 | 0 | 0 | 200 | 0 | 1125 | 613 | 1 | 12.63809508 | 0.4
500 | 0 | 0 | 200 | 0 | 1125 | 613 | 3 | 26.0621928 | 0.4
500 | 0 | 0 | 200 | 0 | 1125 | 613 | 7 | 33.21205892 | 0.4
500 | 0 | 0 | 200 | 0 | 1125 | 613 | 14 | 36.93522932 | 0.4
500 | 0 | 0 | 200 | 0 | 1125 | 613 | 28 | 44.0919902 | 0.4
540 | 0 | 0 | 173 | 0 | 1125 | 613 | 7 | 52.61391356 | 0.3203704
540 | 0 | 0 | 173 | 0 | 1125 | 613 | 14 | 59.76377968 | 0.3203704
540 | 0 | 0 | 173 | 0 | 1125 | 613 | 28 | 67.30664712 | 0.3203704
540 | 0 | 0 | 173 | 0 | 1125 | 613 | 90 | 69.65776028 | 0.3203704
540 | 0 | 0 | 173 | 0 | 1125 | 613 | 180 | 71.62276688 | 0.3203704
540 | 0 | 0 | 173 | 0 | 1125 | 613 | 270 | 74.16693332 | 0.3203704
350 | 0 | 0 | 203 | 0 | 974 | 775 | 7 | 18.12632404 | 0.58
350 | 0 | 0 | 203 | 0 | 974 | 775 | 14 | 22.53207568 | 0.58
350 | 0 | 0 | 203 | 0 | 974 | 775 | 28 | 27.3377234 | 0.58
350 | 0 | 0 | 203 | 0 | 974 | 775 | 56 | 29.97841648 | 0.58
350 | 0 | 0 | 203 | 0 | 974 | 775 | 90 | 31.35047372 | 0.58
350 | 0 | 0 | 203 | 0 | 974 | 775 | 180 | 32.72253096 | 0.58
385 | 0 | 0 | 186 | 0 | 966 | 763 | 1 | 6.26733684 | 0.4831169
385 | 0 | 0 | 186 | 0 | 966 | 763 | 3 | 14.69962832 | 0.4831169
385 | 0 | 0 | 186 | 0 | 966 | 763 | 7 | 23.22155168 | 0.4831169
385 | 0 | 0 | 186 | 0 | 966 | 763 | 14 | 27.923778 | 0.4831169
385 | 0 | 0 | 186 | 0 | 966 | 763 | 28 | 31.35047372 | 0.4831169
331 | 0 | 0 | 192 | 0 | 978 | 825 | 180 | 38.99676256 | 0.5800604
331 | 0 | 0 | 192 | 0 | 978 | 825 | 360 | 41.24445432 | 0.5800604
349 | 0 | 0 | 192 | 0 | 1047 | 806 | 3 | 14.98920824 | 0.5501433
331 | 0 | 0 | 192 | 0 | 978 | 825 | 3 | 13.52062436 | 0.5800604
382 | 0 | 0 | 186 | 0 | 1047 | 739 | 7 | 24.00065956 | 0.486911
382 | 0 | 0 | 186 | 0 | 1047 | 739 | 28 | 37.42475728 | 0.486911
382 | 0 | 0 | 186 | 0 | 1111 | 784 | 7 | 11.46598588 | 0.486911
281 | 0 | 0 | 186 | 0 | 1104 | 774 | 28 | 22.43554904 | 0.6619217
339 | 0 | 0 | 185 | 0 | 1069 | 754 | 7 | 21.16001844 | 0.5457227
339 | 0 | 0 | 185 | 0 | 1069 | 754 | 28 | 31.84000168 | 0.5457227
295 | 0 | 0 | 185 | 0 | 1069 | 769 | 7 | 14.79615496 | 0.6271186
295 | 0 | 0 | 185 | 0 | 1069 | 769 | 28 | 25.17966352 | 0.6271186
238 | 0 | 0 | 185 | 0 | 1118 | 789 | 28 | 17.54026944 | 0.7773109
296 | 0 | 0 | 192 | 0 | 1085 | 765 | 7 | 14.2032056 | 0.6486486
296 | 0 | 0 | 192 | 0 | 1085 | 765 | 28 | 21.6495464 | 0.6486486
296 | 0 | 0 | 192 | 0 | 1085 | 765 | 90 | 29.39236188 | 0.6486486
331 | 0 | 0 | 192 | 0 | 879 | 825 | 3 | 13.52062436 | 0.5800604
331 | 0 | 0 | 192 | 0 | 978 | 825 | 7 | 16.26473884 | 0.5800604
331 | 0 | 0 | 192 | 0 | 978 | 825 | 28 | 31.44700036 | 0.5800604
331 | 0 | 0 | 192 | 0 | 978 | 825 | 90 | 37.231704 | 0.5800604
349 | 0 | 0 | 192 | 0 | 1047 | 806 | 7 | 18.12632404 | 0.5501433
349 | 0 | 0 | 192 | 0 | 1047 | 806 | 28 | 32.72253096 | 0.5501433
349 | 0 | 0 | 192 | 0 | 1047 | 806 | 90 | 39.48629052 | 0.5501433
349 | 0 | 0 | 192 | 0 | 1047 | 806 | 180 | 41.05140104 | 0.5501433
349 | 0 | 0 | 192 | 0 | 1047 | 806 | 360 | 42.1269836 | 0.5501433
302 | 0 | 0 | 203 | 0 | 974 | 817 | 14 | 18.12632404 | 0.6721854
302 | 0 | 0 | 203 | 0 | 974 | 817 | 180 | 26.74477404 | 0.6721854
525 | 0 | 0 | 189 | 0 | 1125 | 613 | 180 | 61.92183956 | 0.36
500 | 0 | 0 | 200 | 0 | 1125 | 613 | 90 | 47.22221124 | 0.4
500 | 0 | 0 | 200 | 0 | 1125 | 613 | 180 | 51.04190828 | 0.4
500 | 0 | 0 | 200 | 0 | 1125 | 613 | 270 | 55.15808 | 0.4
540 | 0 | 0 | 173 | 0 | 1125 | 613 | 3 | 41.63745564 | 0.3203704
252 | 0 | 0 | 185 | 0 | 1111 | 784 | 7 | 13.71367764 | 0.734127
252 | 0 | 0 | 185 | 0 | 1111 | 784 | 28 | 19.69143456 | 0.734127
339 | 0 | 0 | 185 | 0 | 1060 | 754 | 28 | 31.6469484 | 0.5457227
393 | 0 | 0 | 192 | 0 | 940 | 758 | 3 | 19.10537996 | 0.4885496
393 | 0 | 0 | 192 | 0 | 940 | 758 | 28 | 39.58281716 | 0.4885496
393 | 0 | 0 | 192 | 0 | 940 | 758 | 90 | 48.79421652 | 0.4885496
382 | 0 | 0 | 185 | 0 | 1047 | 739 | 7 | 24.00065956 | 0.4842932
382 | 0 | 0 | 185 | 0 | 1047 | 739 | 28 | 37.42475728 | 0.4842932
252 | 0 | 0 | 186 | 0 | 1111 | 784 | 7 | 11.46598588 | 0.7380952
252 | 0 | 0 | 185 | 0 | 1111 | 784 | 28 | 19.69143456 | 0.734127
310 | 0 | 0 | 192 | 0 | 970 | 850 | 7 | 14.98920824 | 0.6193548
310 | 0 | 0 | 192 | 0 | 970 | 850 | 28 | 27.923778 | 0.6193548
310 | 0 | 0 | 192 | 0 | 970 | 850 | 90 | 34.6806428 | 0.6193548
310 | 0 | 0 | 192 | 0 | 970 | 850 | 180 | 37.32823064 | 0.6193548
310 | 0 | 0 | 192 | 0 | 970 | 850 | 360 | 38.11423328 | 0.6193548
525 | 0 | 0 | 189 | 0 | 1125 | 613 | 3 | 33.79811352 | 0.36
525 | 0 | 0 | 189 | 0 | 1125 | 613 | 7 | 42.42345828 | 0.36
525 | 0 | 0 | 189 | 0 | 1125 | 613 | 14 | 48.4012152 | 0.36
525 | 0 | 0 | 189 | 0 | 1125 | 613 | 28 | 55.94408264 | 0.36
525 | 0 | 0 | 189 | 0 | 1125 | 613 | 90 | 58.78472376 | 0.36
525 | 0 | 0 | 189 | 0 | 1125 | 613 | 270 | 67.11359384 | 0.36
322 | 0 | 0 | 203 | 0 | 974 | 800 | 14 | 20.77391188 | 0.6304348
322 | 0 | 0 | 203 | 0 | 974 | 800 | 28 | 25.17966352 | 0.6304348
322 | 0 | 0 | 203 | 0 | 974 | 800 | 180 | 29.58541516 | 0.6304348
302 | 0 | 0 | 203 | 0 | 974 | 817 | 28 | 21.7529678 | 0.6721854
397 | 0 | 0 | 185 | 0 | 1040 | 734 | 28 | 39.0932892 | 0.465995
480 | 0 | 0 | 192 | 0 | 936 | 721 | 3 | 24.39366088 | 0.4
522 | 0 | 0 | 146 | 0 | 896 | 896 | 7 | 50.51101176 | 0.2796935
522 | 0 | 0 | 146 | 0 | 896 | 896 | 28 | 74.98740976 | 0.2796935
273 | 105 | 82 | 210 | 9 | 904 | 680 | 28 | 37.16965116 | 0.7692308
162 | 190 | 148 | 179 | 19 | 838 | 741 | 28 | 33.75674496 | 1.104938
154 | 144 | 112 | 220 | 10 | 923 | 658 | 28 | 16.49916068 | 1.428571
147 | 115 | 89 | 202 | 9 | 860 | 829 | 28 | 19.98790924 | 1.37415
152 | 178 | 139 | 168 | 18 | 944 | 695 | 28 | 36.34917472 | 1.105263
310 | 143 | 111 | 168 | 22 | 914 | 651 | 28 | 33.68779736 | 0.5419355
144 | 0 | 175 | 158 | 18 | 943 | 844 | 28 | 15.41668336 | 1.097222
304 | 140 | 0 | 214 | 6 | 895 | 722 | 28 | 33.41890172 | 0.7039474
374 | 0 | 0 | 190 | 7 | 1013 | 730 | 28 | 39.05192064 | 0.5080214
159 | 149 | 116 | 175 | 15 | 953 | 720 | 28 | 27.67556664 | 1.100629
153 | 239 | 0 | 200 | 6 | 1002 | 684 | 28 | 26.8550902 | 1.30719
310 | 143 | 0 | 168 | 10 | 914 | 804 | 28 | 45.2985732 | 0.5419355
305 | 0 | 100 | 196 | 10 | 959 | 705 | 28 | 30.12320644 | 0.642623
151 | 0 | 184 | 167 | 12 | 991 | 772 | 28 | 15.56836808 | 1.10596
142 | 167 | 130 | 174 | 11 | 883 | 785 | 28 | 44.6090972 | 1.225352
298 | 137 | 107 | 201 | 6 | 878 | 655 | 28 | 53.52402188 | 0.6744966
321 | 164 | 0 | 190 | 5 | 870 | 774 | 28 | 57.21271848 | 0.5919003
366 | 187 | 0 | 191 | 7 | 824 | 757 | 28 | 65.90701084 | 0.5218579
280 | 129 | 100 | 172 | 9 | 825 | 805 | 28 | 52.82075636 | 0.6142857
252 | 97 | 76 | 194 | 8 | 835 | 821 | 28 | 33.39821744 | 0.7698413
165 | 0 | 150 | 182 | 12 | 1023 | 729 | 28 | 18.0297974 | 1.10303
156 | 243 | 0 | 180 | 11 | 1022 | 698 | 28 | 37.36270444 | 1.153846
160 | 188 | 146 | 203 | 11 | 829 | 710 | 28 | 32.83974188 | 1.26875
298 | 0 | 107 | 186 | 6 | 879 | 815 | 28 | 42.63719584 | 0.6241611
318 | 0 | 126 | 210 | 6 | 861 | 737 | 28 | 40.0585556 | 0.6603774
287 | 121 | 94 | 188 | 9 | 904 | 696 | 28 | 41.94082508 | 0.6550523
326 | 166 | 0 | 174 | 9 | 882 | 790 | 28 | 61.23236356 | 0.5337423
356 | 0 | 142 | 193 | 11 | 801 | 778 | 28 | 40.86524252 | 0.5421348
132 | 207 | 161 | 179 | 5 | 867 | 736 | 28 | 33.3016908 | 1.356061
322 | 149 | 0 | 186 | 8 | 951 | 709 | 28 | 52.42086028 | 0.5776398
164 | 0 | 200 | 181 | 13 | 849 | 846 | 28 | 15.08573488 | 1.103659
314 | 0 | 113 | 170 | 10 | 925 | 783 | 28 | 38.45897128 | 0.5414013
321 | 0 | 128 | 182 | 11 | 870 | 780 | 28 | 37.25928304 | 0.5669782
140 | 164 | 128 | 237 | 6 | 869 | 656 | 28 | 35.22532884 | 1.692857
288 | 121 | 0 | 177 | 7 | 908 | 829 | 28 | 42.13387836 | 0.6145833
298 | 0 | 107 | 210 | 11 | 880 | 744 | 28 | 31.87447548 | 0.704698
265 | 111 | 86 | 195 | 6 | 833 | 790 | 28 | 41.540929 | 0.7358491
160 | 250 | 0 | 168 | 12 | 1049 | 688 | 28 | 39.45181672 | 1.05
166 | 260 | 0 | 183 | 13 | 859 | 827 | 28 | 37.91428524 | 1.10241
276 | 116 | 90 | 180 | 9 | 870 | 768 | 28 | 44.27814872 | 0.6521739
322 | 0 | 116 | 196 | 10 | 818 | 813 | 28 | 31.17810472 | 0.6086957
149 | 139 | 109 | 193 | 6 | 892 | 780 | 28 | 23.69039536 | 1.295302
159 | 187 | 0 | 176 | 11 | 990 | 789 | 28 | 32.76389952 | 1.106918
261 | 100 | 78 | 201 | 9 | 864 | 761 | 28 | 32.39847724 | 0.7701149
237 | 92 | 71 | 247 | 6 | 853 | 695 | 28 | 28.62704352 | 1.042194
313 | 0 | 113 | 178 | 8 | 1002 | 689 | 28 | 36.80422888 | 0.5686901
155 | 183 | 0 | 193 | 9 | 1047 | 697 | 28 | 18.28490352 | 1.245161
146 | 230 | 0 | 202 | 3 | 827 | 872 | 28 | 33.0603742 | 1.383562
296 | 0 | 107 | 221 | 11 | 819 | 778 | 28 | 31.41942132 | 0.7466216
133 | 210 | 0 | 196 | 3 | 949 | 795 | 28 | 31.02642 | 1.473684
313 | 145 | 0 | 178 | 8 | 867 | 824 | 28 | 44.38846488 | 0.5686901
152 | 0 | 112 | 184 | 8 | 992 | 816 | 28 | 12.17614616 | 1.210526
153 | 145 | 113 | 178 | 8 | 1002 | 689 | 28 | 25.55887532 | 1.163399
140 | 133 | 103 | 200 | 7 | 916 | 753 | 28 | 36.4388066 | 1.428571
149 | 236 | 0 | 176 | 13 | 847 | 893 | 28 | 32.9569528 | 1.181208
300 | 0 | 120 | 212 | 10 | 878 | 728 | 28 | 23.83518532 | 0.7066667
153 | 145 | 113 | 178 | 8 | 867 | 824 | 28 | 26.22766704 | 1.163399
148 | 0 | 137 | 158 | 16 | 1002 | 830 | 28 | 17.95395504 | 1.067568
326 | 0 | 138 | 199 | 11 | 801 | 792 | 28 | 40.679084 | 0.6104294
153 | 145 | 0 | 178 | 8 | 1000 | 822 | 28 | 19.00885332 | 1.163399
262 | 111 | 86 | 195 | 5 | 895 | 733 | 28 | 33.7153764 | 0.7442748
158 | 0 | 195 | 220 | 11 | 898 | 713 | 28 | 8.53571288 | 1.392405
151 | 0 | 185 | 167 | 16 | 1074 | 678 | 28 | 13.45857152 | 1.10596
273 | 0 | 90 | 199 | 11 | 931 | 762 | 28 | 32.23989776 | 0.7289377
149 | 118 | 92 | 183 | 7 | 953 | 780 | 28 | 23.51802636 | 1.228188
143 | 169 | 143 | 191 | 8 | 967 | 643 | 28 | 29.72331036 | 1.335664
260 | 101 | 78 | 171 | 10 | 936 | 763 | 28 | 49.77327244 | 0.6576923
313 | 161 | 0 | 178 | 10 | 917 | 759 | 28 | 52.44154456 | 0.5686901
284 | 120 | 0 | 168 | 7 | 970 | 794 | 28 | 40.93419012 | 0.5915493
336 | 0 | 0 | 182 | 3 | 986 | 817 | 28 | 44.86420332 | 0.5416667
145 | 0 | 134 | 181 | 11 | 979 | 812 | 28 | 13.19657064 | 1.248276
150 | 237 | 0 | 174 | 12 | 1069 | 675 | 28 | 37.43165204 | 1.16
144 | 170 | 133 | 192 | 8 | 814 | 805 | 28 | 29.86810032 | 1.333333
331 | 170 | 0 | 195 | 8 | 811 | 802 | 28 | 56.61287436 | 0.5891239
155 | 0 | 143 | 193 | 9 | 1047 | 697 | 28 | 12.45883132 | 1.245161
155 | 183 | 0 | 193 | 9 | 877 | 868 | 28 | 23.786922 | 1.245161
135 | 0 | 166 | 180 | 10 | 961 | 805 | 28 | 13.29309728 | 1.333333
266 | 112 | 87 | 178 | 10 | 910 | 745 | 28 | 39.41734292 | 0.6691729
314 | 145 | 113 | 179 | 8 | 869 | 690 | 28 | 46.2293658 | 0.5700637
313 | 145 | 0 | 127 | 8 | 1000 | 822 | 28 | 44.51946532 | 0.4057508
146 | 173 | 0 | 182 | 3 | 986 | 817 | 28 | 23.73865868 | 1.246575
144 | 136 | 106 | 178 | 7 | 941 | 774 | 28 | 26.14492992 | 1.236111
148 | 0 | 182 | 181 | 15 | 839 | 884 | 28 | 15.52010476 | 1.222973
277 | 117 | 91 | 191 | 7 | 946 | 666 | 28 | 43.5748832 | 0.6895307
298 | 0 | 107 | 164 | 13 | 953 | 784 | 28 | 35.85964676 | 0.5503356
313 | 145 | 0 | 178 | 8 | 1002 | 689 | 28 | 41.05140104 | 0.5686901
155 | 184 | 143 | 194 | 9 | 880 | 699 | 28 | 28.98557104 | 1.251613
289 | 134 | 0 | 195 | 6 | 924 | 760 | 28 | 46.24315532 | 0.6747405
148 | 175 | 0 | 171 | 2 | 1000 | 828 | 28 | 26.91714304 | 1.155405
145 | 0 | 179 | 202 | 8 | 824 | 869 | 28 | 10.53519328 | 1.393103
313 | 0 | 0 | 178 | 8 | 1000 | 822 | 28 | 25.0969264 | 0.5686901
136 | 162 | 126 | 172 | 10 | 923 | 764 | 28 | 29.06830816 | 1.264706
155 | 0 | 143 | 193 | 9 | 877 | 868 | 28 | 9.73540112 | 1.245161
255 | 99 | 77 | 189 | 6 | 919 | 749 | 28 | 33.79811352 | 0.7411765
162 | 207 | 172 | 216 | 10 | 822 | 638 | 28 | 39.84481804 | 1.333333
136 | 196 | 98 | 199 | 6 | 847 | 783 | 28 | 26.96540636 | 1.463235
164 | 163 | 128 | 197 | 8 | 961 | 641 | 28 | 27.234302 | 1.20122
162 | 214 | 164 | 202 | 10 | 820 | 680 | 28 | 30.6472082 | 1.246914
157 | 214 | 152 | 200 | 9 | 819 | 704 | 28 | 33.05347944 | 1.273885
149 | 153 | 194 | 192 | 8 | 935 | 623 | 28 | 24.5798194 | 1.288591
135 | 105 | 193 | 196 | 6 | 965 | 643 | 28 | 21.91154728 | 1.451852
159 | 209 | 161 | 201 | 7 | 848 | 669 | 28 | 30.88163004 | 1.264151
144 | 15 | 195 | 176 | 6 | 1021 | 709 | 28 | 15.340841 | 1.222222
154 | 174 | 185 | 228 | 7 | 845 | 612 | 28 | 24.3385028 | 1.480519
167 | 187 | 195 | 185 | 7 | 898 | 636 | 28 | 23.8903434 | 1.107784
184 | 86 | 190 | 213 | 6 | 923 | 623 | 28 | 22.93197176 | 1.157609
156 | 178 | 187 | 221 | 7 | 854 | 614 | 28 | 29.41304616 | 1.416667
236.9 | 91.7 | 71.5 | 246.9 | 6 | 852.9 | 695.4 | 28 | 28.6298 | 1.042212
313.3 | 0 | 113 | 178.5 | 8 | 1001.9 | 688.7 | 28 | 36.80492 | 0.5697415
154.8 | 183.4 | 0 | 193.3 | 9.1 | 1047.4 | 696.7 | 28 | 18.28766 | 1.248708
145.9 | 230.5 | 0 | 202.5 | 3.4 | 827 | 871.8 | 28 | 32.72046 | 1.387937
296 | 0 | 106.7 | 221.4 | 10.5 | 819.2 | 778.4 | 28 | 31.42011 | 0.747973
133.1 | 210.2 | 0 | 195.7 | 3.1 | 949.4 | 795.3 | 28 | 28.938 | 1.470323
313.3 | 145 | 0 | 178.5 | 8 | 867.2 | 824 | 28 | 40.92523 | 0.5697415
151.6 | 0 | 111.9 | 184.4 | 7.9 | 992 | 815.9 | 28 | 12.18097 | 1.216359
153.1 | 145 | 113 | 178.5 | 8 | 1001.9 | 688.7 | 28 | 25.55956 | 1.165905
139.9 | 132.6 | 103.3 | 200.3 | 7.4 | 916 | 753.4 | 28 | 36.44363 | 1.431737
149.5 | 236 | 0 | 175.8 | 12.6 | 846.8 | 892.7 | 28 | 32.96384756 | 1.17592
299.8 | 0 | 119.8 | 211.5 | 9.9 | 878.2 | 727.6 | 28 | 23.83587 | 0.7054703
153.1 | 145 | 113 | 178.5 | 8 | 867.2 | 824 | 28 | 26.23318 | 1.165905
148.1 | 0 | 136.6 | 158.1 | 16.1 | 1001.8 | 830.1 | 28 | 17.95947 | 1.067522
326.5 | 0 | 137.9 | 199 | 10.8 | 801.1 | 792.5 | 28 | 38.63065 | 0.6094946
152.7 | 144.7 | 0 | 178.1 | 8 | 999.7 | 822.2 | 28 | 19.00954 | 1.166339
261.9 | 110.5 | 86.1 | 195.4 | 5 | 895.2 | 732.6 | 28 | 33.71882378 | 0.7460863
158.4 | 0 | 194.9 | 219.7 | 11 | 897.7 | 712.9 | 28 | 8.536402356 | 1.386995
150.7 | 0 | 185.3 | 166.7 | 15.6 | 1074.5 | 678 | 28 | 13.46133 | 1.106171
272.6 | 0 | 89.6 | 198.7 | 10.6 | 931.3 | 762.2 | 28 | 32.24541 | 0.7289068
149 | 117.6 | 91.7 | 182.9 | 7.1 | 953.4 | 780.3 | 28 | 23.52423 | 1.227517
143 | 169.4 | 142.7 | 190.7 | 8.4 | 967.4 | 643.5 | 28 | 29.72607 | 1.333566
259.9 | 100.6 | 78.4 | 170.6 | 10.4 | 935.7 | 762.9 | 28 | 49.77327244 | 0.6564063
312.9 | 160.5 | 0 | 177.6 | 9.6 | 916.6 | 759.5 | 28 | 52.44637 | 0.5675935
284 | 119.7 | 0 | 168.3 | 7.2 | 970.4 | 794.2 | 28 | 40.93488 | 0.5926056
336.5 | 0 | 0 | 181.9 | 3.4 | 985.8 | 816.8 | 28 | 44.86834 | 0.5405646
144.8 | 0 | 133.6 | 180.8 | 11.1 | 979.5 | 811.5 | 28 | 13.20209 | 1.248619
150 | 236.8 | 0 | 173.8 | 11.9 | 1069.3 | 674.8 | 28 | 37.43165204 | 1.158667
143.7 | 170.2 | 132.6 | 191.6 | 8.5 | 814.1 | 805.3 | 28 | 29.87086 | 1.333333
330.5 | 169.6 | 0 | 194.9 | 8.1 | 811 | 802.3 | 28 | 56.61908 | 0.5897126
154.8 | 0 | 142.8 | 193.3 | 9.1 | 1047.4 | 696.7 | 28 | 12.45952 | 1.248708
154.8 | 183.4 | 0 | 193.3 | 9.1 | 877.2 | 867.7 | 28 | 23.786922 | 1.248708
134.7 | 0 | 165.7 | 180.2 | 10 | 961 | 804.9 | 28 | 13.29379 | 1.337788
266.2 | 112.3 | 87.5 | 177.9 | 10.4 | 909.7 | 744.5 | 28 | 39.42148 | 0.6682945
314 | 145.3 | 113.2 | 178.9 | 8 | 869.1 | 690.2 | 28 | 46.23419 | 0.5697452
312.7 | 144.7 | 0 | 127.3 | 8 | 999.7 | 822.2 | 28 | 44.5236 | 0.4070995
145.7 | 172.6 | 0 | 181.9 | 3.4 | 985.8 | 816.8 | 28 | 23.74417 | 1.248456
143.8 | 136.3 | 106.2 | 178.1 | 7.5 | 941.5 | 774.3 | 28 | 26.14769 | 1.238526
148.1 | 0 | 182.1 | 181.4 | 15 | 838.9 | 884.3 | 28 | 15.52631 | 1.224848
277 | 116.8 | 91 | 190.6 | 7 | 946.5 | 665.6 | 28 | 43.57833058 | 0.6880866
298.1 | 0 | 107.5 | 163.6 | 12.8 | 953.2 | 784 | 28 | 35.86585 | 0.5488091
313.3 | 145 | 0 | 178.5 | 8 | 1001.9 | 688.7 | 28 | 41.05347 | 0.5697415
155.2 | 183.9 | 143.2 | 193.8 | 9.2 | 879.6 | 698.5 | 28 | 28.99109 | 1.248711
289 | 133.7 | 0 | 194.9 | 5.5 | 924.1 | 760.1 | 28 | 46.24729 | 0.6743945
147.8 | 175.1 | 0 | 171.2 | 2.2 | 1000 | 828.5 | 28 | 26.92266 | 1.158322
145.4 | 0 | 178.9 | 201.7 | 7.8 | 824 | 868.7 | 28 | 10.53588 | 1.387208
312.7 | 0 | 0 | 178.1 | 8 | 999.7 | 822.2 | 28 | 25.10382116 | 0.5695555
136.4 | 161.6 | 125.8 | 171.6 | 10.4 | 922.6 | 764.4 | 28 | 29.07313 | 1.258065
154.8 | 0 | 142.8 | 193.3 | 9.1 | 877.2 | 867.7 | 28 | 9.738159024 | 1.248708
255.3 | 98.8 | 77 | 188.6 | 6.5 | 919 | 749.3 | 28 | 33.7988 | 0.7387387
272.8 | 105.1 | 81.8 | 209.7 | 9 | 904 | 679.7 | 28 | 37.17103 | 0.768695
162 | 190.1 | 148.1 | 178.8 | 18.8 | 838.1 | 741.4 | 28 | 33.76226 | 1.103704
153.6 | 144.2 | 112.3 | 220.1 | 10.1 | 923.2 | 657.9 | 28 | 16.50399 | 1.432943
146.5 | 114.6 | 89.3 | 201.9 | 8.8 | 860 | 829.5 | 28 | 19.98790924 | 1.378157
151.8 | 178.1 | 138.7 | 167.5 | 18.3 | 944 | 694.6 | 28 | 36.34986 | 1.103426
309.9 | 142.8 | 111.2 | 167.8 | 22.1 | 913.9 | 651.2 | 28 | 38.21559 | 0.541465
143.6 | 0 | 174.9 | 158.4 | 17.9 | 942.7 | 844.5 | 28 | 15.42357812 | 1.103064
303.6 | 139.9 | 0 | 213.5 | 6.2 | 895.5 | 722.5 | 28 | 33.41959 | 0.7032279
374.3 | 0 | 0 | 190.2 | 6.7 | 1013.2 | 730.4 | 28 | 39.05606 | 0.5081485
158.6 | 148.9 | 116 | 175.1 | 15 | 953.3 | 719.7 | 28 | 27.68108 | 1.104035
152.6 | 238.7 | 0 | 200 | 6.3 | 1001.8 | 683.9 | 28 | 26.85992 | 1.310616
310 | 142.8 | 0 | 167.9 | 10 | 914.3 | 804 | 28 | 45.30478 | 0.5416129
304.8 | 0 | 99.6 | 196 | 9.8 | 959.4 | 705.2 | 28 | 30.12320644 | 0.6430446
150.9 | 0 | 183.9 | 166.6 | 11.6 | 991.2 | 772.2 | 28 | 15.56975 | 1.104042
141.9 | 166.6 | 129.7 | 173.5 | 10.9 | 882.6 | 785.3 | 28 | 44.61186 | 1.222692
297.8 | 137.2 | 106.9 | 201.3 | 6 | 878.4 | 655.3 | 28 | 53.52471 | 0.675957
321.3 | 164.2 | 0 | 190.5 | 4.6 | 870 | 774 | 28 | 57.21823 | 0.5929038
366 | 187 | 0 | 191.3 | 6.6 | 824.3 | 756.9 | 28 | 65.90908 | 0.5226776
279.8 | 128.9 | 100.4 | 172.4 | 9.5 | 825.1 | 804.9 | 28 | 52.82696 | 0.6161544
252.1 | 97.1 | 75.6 | 193.8 | 8.3 | 835.5 | 821.4 | 28 | 33.3996 | 0.7687426
164.6 | 0 | 150.4 | 181.6 | 11.7 | 1023.3 | 728.9 | 28 | 18.03393 | 1.103281
155.6 | 243.5 | 0 | 180.3 | 10.7 | 1022 | 697.7 | 28 | 37.36339 | 1.15874
160.2 | 188 | 146.4 | 203.2 | 11.3 | 828.7 | 709.7 | 28 | 35.31427 | 1.268414
298.1 | 0 | 107 | 186.4 | 6.1 | 879 | 815.2 | 28 | 42.6440906 | 0.6252935
317.9 | 0 | 126.5 | 209.7 | 5.7 | 860.5 | 736.6 | 28 | 40.06200298 | 0.6596414
287.3 | 120.5 | 93.9 | 187.6 | 9.2 | 904.4 | 695.9 | 28 | 43.79827 | 0.652976
325.6 | 166.4 | 0 | 174 | 8.9 | 881.6 | 790 | 28 | 61.23581094 | 0.534398
355.9 | 0 | 141.6 | 193.3 | 11 | 801.4 | 778.4 | 28 | 40.8686899 | 0.5431301
132 | 206.5 | 160.9 | 178.9 | 5.5 | 866.9 | 735.6 | 28 | 33.30652 | 1.355303
322.5 | 148.6 | 0 | 185.8 | 8.5 | 951 | 709.5 | 28 | 52.42638 | 0.576124
164.2 | 0 | 200.1 | 181.2 | 12.6 | 849.3 | 846 | 28 | 15.09125 | 1.103532
313.8 | 0 | 112.6 | 169.9 | 10.1 | 925.3 | 782.9 | 28 | 38.46104 | 0.5414277
321.4 | 0 | 127.9 | 182.5 | 11.5 | 870.1 | 779.7 | 28 | 37.26549 | 0.5678283
139.7 | 163.9 | 127.7 | 236.7 | 5.8 | 868.6 | 655.6 | 28 | 35.22532884 | 1.694345
288.4 | 121 | 0 | 177.4 | 7 | 907.9 | 829.5 | 28 | 42.14008 | 0.6151179
298.2 | 0 | 107 | 209.7 | 11.1 | 879.6 | 744.2 | 28 | 31.87516 | 0.7032193
264.5 | 111 | 86.5 | 195.5 | 5.9 | 832.6 | 790.4 | 28 | 41.54231 | 0.7391304
159.8 | 250 | 0 | 168.4 | 12.2 | 1049.3 | 688.2 | 28 | 39.45595 | 1.053817
166 | 259.7 | 0 | 183.2 | 12.7 | 858.8 | 826.8 | 28 | 37.91704 | 1.103614
276.4 | 116 | 90.3 | 179.6 | 8.9 | 870.1 | 768.3 | 28 | 44.28435 | 0.6497829
322.2 | 0 | 115.6 | 196 | 10.4 | 817.9 | 813.4 | 28 | 31.17879 | 0.6083178
148.5 | 139.4 | 108.6 | 192.7 | 6.1 | 892.4 | 780 | 28 | 23.6966 | 1.297643
159.1 | 186.7 | 0 | 175.6 | 11.3 | 989.6 | 788.9 | 28 | 32.76804 | 1.103708
260.9 | 100.5 | 78.3 | 200.6 | 8.6 | 864.5 | 761.5 | 28 | 32.40124 | 0.768877